## MsTdb_noDuplicates
C | Mn | Si | Cr | Ni | Mo | V | Co | Al | W | Cu | Nb | Ti | B | N | Ms
0.24 | 0.8 | 0.2 | 0.5 | 0.55 | 0.2 | 0 | 0 | 0 | 0 | 0 | 0 | 0 | 0 | 0 | 671
0.11 | 0.44 | 0.37 | 12.18 | 0.16 | 0 | 0 | 0 | 0 | 0 | 0 | 0 | 0 | 0 | 0 | 623
0.16 | 0.5 | 0.31 | 1.95 | 2.02 | 0.03 | 0.01 | 0 | 0.03 | 0 | 0.2 | 0 | 0 | 0 | 0 | 723
0.4 | 0 | 0 | 0 | 0 | 0 | 0 | 0 | 0 | 0 | 0 | 0 | 0 | 0 | 0 | 671.9025
0.28 | 0.36 | 0.11 | 2.57 | 0.04 | 0.03 | 0.35 | 0 | 0 | 8.88 | 0 | 0 | 0 | 0 | 0 | 693
0.16 | 0 | 0 | 2.1 | 10.15 | 1.05 | 0 | 14.25 | 0 | 0 | 0 | 0 | 0 | 0 | 0 | 573
0.4 | 0.62 | 0.26 | 0.23 | 3.45 | 0.1 | 0 | 0 | 0 | 0 | 0 | 0 | 0 | 0 | 0 | 554
0.75 | 0.7 | 0 | 0.75 | 1.35 | 0.3 | 0.15 | 0 | 0 | 0 | 0 | 0 | 0 | 0 | 0 | 504
0.3 | 0.69 | 1.4 | 0.78 | 1.71 | 0.31 | 0.04 | 0 | 0 | 0 | 0 | 0 | 0 | 0 | 0 | 595
0.14 | 1.52 | 0.48 | 0 | 0 | 0 | 0.07 | 0 | 0 | 0 | 0 | 0 | 0 | 0 | 0 | 665
0.32 | 0.47 | 0.29 | 1.21 | 4.13 | 0.3 | 0 | 0 | 0 | 0 | 0 | 0 | 0 | 0 | 0 | 573
0.59 | 0.6 | 0.25 | 0.65 | 0.2 | 0 | 0 | 0 | 0 | 0 | 0 | 0 | 0 | 0 | 0 | 529
0 | 0.38775 | 0 | 0 | 30.237824 | 0 | 0 | 0 | 0 | 0 | 0 | 0 | 0 | 0 | 0 | 207.15
1.42 | 0.61 | 0.37 | 1.37 | 0 | 0 | 0.18 | 0 | 0 | 0 | 0.04 | 0 | 0 | 0 | 0 | 493
0.49 | 1.01 | 0.2 | 0.56 | 0.54 | 0.38 | 0 | 0 | 0 | 0 | 0 | 0 | 0 | 0 | 0 | 552.594444
0.004 | 0.03 | 0.075 | 0 | 22.446129 | 0 | 0 | 0 | 0.239425 | 0 | 0 | 0 | 0 | 0 | 0.002 | 447.038889
0.32 | 0.4 | 0.4 | 1.43 | 3.3 | 0.33 | 0.19 | 0 | 0 | 0 | 0 | 0 | 0 | 0 | 0 | 556
0.38 | 1.51 | 0.26 | 0.99 | 0.4 | 0 | 0 | 0 | 0 | 0 | 0 | 0 | 0 | 0 | 0 | 561
0.34 | 1.06 | 0.2 | 0.23 | 0.75 | 0.02 | 0 | 0 | 0 | 0 | 0 | 0 | 0 | 0 | 0 | 598
0.37 | 0.85 | 0.37 | 0 | 1.44 | 0.24 | 0 | 0 | 0 | 0 | 0 | 0 | 0 | 0 | 0 | 611
0.52 | 0.85 | 0.21 | 0.5 | 0.53 | 0.26 | 0 | 0 | 0 | 0 | 0 | 0 | 0 | 0 | 0 | 555.372222
0.38 | 0.8 | 1.47 | 0 | 0 | 0.52 | 0 | 0 | 0 | 0 | 0 | 0 | 0 | 0 | 0 | 607
0 | 0 | 0 | 1.432056 | 31.094103 | 0 | 0 | 0 | 0 | 0 | 0 | 0 | 0 | 0 | 0 | 156.15
0.6 | 0.72 | 0.2 | 0.17 | 0.2 | 0.03 | 0 | 0 | 0 | 0 | 0.12 | 0 | 0 | 0 | 0 | 543
0.38 | 0.64 | 0.23 | 0.99 | 0.08 | 0.16 | 0 | 0 | 0 | 0 | 0.17 | 0 | 0 | 0 | 0 | 633
0.14 | 0.41 | 0.21 | 5.12 | 0.19 | 0.51 | 0 | 0 | 0 | 0 | 0 | 0 | 0 | 0 | 0 | 655
0.012 | 5.03 | 0 | 11.7 | 0 | 0 | 0 | 0 | 0 | 0 | 0 | 0 | 0 | 0 | 0.29 | 446.65
0.27 | 0.6 | 0.13 | 0.74 | 0.19 | 0.55 | 0 | 0 | 0 | 0 | 0 | 0 | 0 | 0 | 0 | 680
0.28 | 0.5 | 0.25 | 3.1 | 0 | 0.52 | 0 | 0 | 0 | 0 | 0 | 0 | 0 | 0 | 0 | 667
0.55 | 0.87 | 1.74 | 0 | 0 | 0 | 0 | 0 | 0 | 0 | 0 | 0 | 0 | 0 | 0 | 545.75
0.41 | 0.76 | 0.32 | 0.77 | 3.59 | 0.03 | 0 | 0 | 0 | 0 | 0 | 0 | 0 | 0 | 0 | 512
0.13 | 0.63 | 0.32 | 0.95 | 0.07 | 0.86 | 0.19 | 0 | 0 | 0 | 0 | 0 | 0 | 0 | 0 | 705.5
0.38 | 0.82 | 0.32 | 0 | 0 | 0.26 | 0 | 0 | 0 | 0 | 0 | 0 | 0 | 0 | 0 | 590
0.6 | 0.5 | 0.024 | 0.23 | 1.74 | 0.23 | 0 | 0 | 0 | 0 | 0 | 0 | 0 | 0 | 0 | 519.261111
0.57 | 0.54 | 0.19 | 0.01 | 0 | 0 | 0 | 0 | 0 | 0 | 0 | 0 | 0 | 0 | 0 | 577.95
0.3 | 0.51 | 0.32 | 0.07 | 3.03 | 0 | 0 | 0 | 0.032 | 0 | 0 | 0 | 0 | 0 | 0 | 613
0.145 | 0.27 | 0.01 | 0 | 9.12 | 0 | 0 | 4.07 | 0 | 0 | 0 | 0 | 0 | 0 | 0 | 623
0.4 | 1.38 | 0.24 | 0.53 | 0.74 | 0.16 | 0 | 0 | 0 | 0 | 0 | 0 | 0 | 0 | 0 | 573.5
0.4 | 0.52 | 0 | 0 | 5 | 0 | 0 | 0 | 0 | 0 | 0 | 0 | 0 | 0 | 0 | 566
0.51 | 0.72 | 0.27 | 0.94 | 0.15 | 0.05 | 0.2 | 0 | 0 | 0.11 | 0.15 | 0 | 0 | 0 | 0 | 548
0.26 | 0.76 | 0.32 | 1.08 | 0.72 | 1.25 | 0.31 | 0 | 0 | 0 | 0 | 0 | 0 | 0 | 0 | 634
1.01 | 0.5 | 0.3 | 1.21 | 0 | 0 | 0 | 0 | 0 | 0 | 0 | 0 | 0 | 0 | 0 | 477
0.62 | 0 | 0 | 0 | 0 | 0 | 0 | 0 | 0 | 0 | 0 | 0 | 0 | 0 | 0 | 599.007143
0 | 0 | 0.427853 | 0 | 30.773547 | 0 | 0 | 0 | 0 | 0 | 0 | 0 | 0 | 0 | 0 | 240.15
0.004 | 0.03 | 0.075 | 0 | 21.823472 | 0 | 0 | 0 | 3.00679 | 0 | 0 | 0 | 0 | 0 | 0.002 | 444.261111
0.73 | 0 | 0 | 4 | 0 | 0 | 2 | 0 | 0 | 14 | 0 | 0 | 0 | 0 | 0 | 477
0.36 | 0.84 | 0.38 | 0 | 2.6 | 0.24 | 0 | 0 | 0 | 0 | 0 | 0 | 0 | 0 | 0 | 593
0.37 | 0.68 | 0.21 | 0 | 3.41 | 0 | 0 | 0 | 0 | 0 | 0 | 0 | 0 | 0 | 0 | 577.594444
0.38 | 1.8 | 0.25 | 0 | 0 | 0 | 0 | 0 | 0 | 0 | 0 | 0 | 0 | 0 | 0 | 598
0.98 | 1.84 | 0.08 | 0 | 0 | 0 | 0 | 0 | 0 | 0 | 0 | 0 | 0 | 0 | 0 | 393
0.41 | 0.85 | 0.25 | 0.5 | 0.55 | 0.25 | 0 | 0 | 0 | 0 | 0 | 0 | 0 | 0 | 0 | 594
0.38 | 0.8 | 0.3 | 0 | 0 | 0.53 | 0 | 0 | 0 | 0 | 0 | 0 | 0 | 0 | 0 | 606
0.16 | 1.12 | 0.22 | 0.99 | 0.12 | 0.02 | 0.01 | 0 | 0.015 | 0 | 0 | 0 | 0 | 0 | 0 | 669
0.004 | 0.03 | 0.075 | 0 | 21.78122 | 3.194579 | 0 | 0 | 0 | 0 | 0 | 0 | 0 | 0 | 0.002 | 374.816667
0.11 | 1.6 | 0.3 | 0 | 0 | 0 | 0.09 | 0 | 0.021 | 0 | 0 | 0 | 0 | 0 | 0 | 699
0.33 | 0.51 | 0.17 | 1.44 | 4.16 | 0.31 | 0 | 0 | 0 | 0 | 0 | 0 | 0 | 0 | 0 | 568.5
0.36 | 0.7 | 0.25 | 1.5 | 1.5 | 0.25 | 0 | 0 | 0 | 0 | 0 | 0 | 0 | 0 | 0 | 594
0 | 0 | 1.470402 | 0 | 20.062561 | 0 | 0 | 0 | 0 | 0 | 0 | 0 | 0 | 0 | 0 | 545.15
0.6 | 0.52 | 0 | 0 | 5 | 0 | 0 | 0 | 0 | 0 | 0 | 0 | 0 | 0 | 0 | 573
0 | 0 | 0 | 0 | 30.999783 | 0 | 0 | 3.206035 | 0 | 0 | 0 | 0 | 0 | 0 | 0 | 275.15
0.004 | 0.03 | 1.390395 | 0 | 22.187161 | 0 | 0.89 | 0 | 0 | 0 | 0 | 0 | 0 | 0 | 0.002 | 433.15
0.48 | 0.8 | 0.25 | 0 | 0 | 0.26 | 0 | 0 | 0 | 0 | 0 | 0 | 0 | 0 | 0 | 593
0 | 0 | 0 | 0 | 31.030052 | 0 | 0 | 0 | 0 | 0 | 0 | 0.995507 | 0 | 0 | 0 | 205.15
0.41 | 1.42 | 1.42 | 0.78 | 1.37 | 0.03 | 0 | 0 | 0 | 0 | 0 | 0 | 0 | 0 | 0 | 522
0 | 0 | 0 | 0 | 20.147303 | 0 | 0 | 3.795674 | 0 | 0 | 0 | 0 | 0 | 0 | 0 | 607.15
0.33 | 2.16 | 0.32 | 0 | 2.02 | 0.64 | 0.14 | 0 | 0 | 0 | 0 | 0 | 0 | 0 | 0 | 551
0.17 | 0.79 | 0.27 | 0.08 | 0.45 | 0.41 | 0.02 | 0 | 0 | 0 | 0.16 | 0 | 0 | 0 | 0 | 693
0 | 0 | 0 | 0 | 31.136341 | 0 | 0 | 1.06982 | 0 | 0 | 0 | 0 | 0 | 0 | 0 | 232.15
0.32 | 0.51 | 0.19 | 1.37 | 3.02 | 0.48 | 0.18 | 0 | 0 | 0 | 0 | 0 | 0 | 0 | 0 | 588.25
0.51 | 0.3 | 0.75 | 0 | 0 | 0 | 0 | 0 | 0 | 0 | 0 | 0 | 0 | 0 | 0 | 618
0.4 | 0.35 | 0.22 | 1.27 | 4.03 | 0.24 | 0.04 | 0 | 0 | 0 | 0.16 | 0 | 0 | 0 | 0 | 543
0.41 | 0.76 | 0.35 | 0 | 4.45 | 0.01 | 0 | 0 | 0 | 0 | 0 | 0 | 0 | 0 | 0 | 502
0.22 | 0.54 | 0 | 12.46 | 0.64 | 0.99 | 0.29 | 0 | 0 | 0 | 0 | 0 | 0 | 0 | 0 | 553
0 | 0 | 0 | 0 | 30.806172 | 0 | 0 | 0 | 0 | 0 | 0 | 1.983237 | 0 | 0 | 0 | 191.15
0.63 | 0.87 | 0.22 | 0 | 0 | 0 | 0 | 0 | 0 | 0 | 0 | 0 | 0 | 0 | 0 | 547.038889
0.61 | 3.29 | 1.29 | 0.92 | 0 | 0.22 | 0 | 0.93 | 0.02 | 0 | 0.21 | 0 | 0 | 0 | 0 | 464
0.33 | 0.89 | 0.24 | 1.13 | 0.15 | 1.19 | 0.22 | 0 | 0 | 0 | 0 | 0 | 0 | 0 | 0 | 608
0.2 | 0.75 | 0.3 | 0.95 | 0 | 0 | 0 | 0 | 0 | 0 | 0 | 0 | 0 | 0 | 0 | 687
0.5 | 0.75 | 0.35 | 1.2 | 0 | 0 | 0 | 0 | 0 | 0 | 0 | 0 | 0 | 0 | 0 | 554
0.28 | 0.7 | 0.47 | 5.25 | 0 | 0.62 | 0 | 0 | 0.05 | 0 | 0 | 0 | 0 | 0 | 0 | 673
0 | 0 | 0 | 0 | 30.746964 | 0 | 0 | 0 | 0 | 2.797166 | 0 | 0 | 0 | 0 | 0 | 156.15
0.16 | 0.5 | 0.31 | 1.95 | 2.02 | 0.03 | 0.01 | 0 | 0.03 | 0 | 0 | 0 | 0 | 0 | 0 | 721
0.24 | 0.27 | 0.37 | 13.32 | 0.32 | 0.06 | 0 | 0 | 0 | 0 | 0.09 | 0 | 0 | 0 | 0 | 553
0.4 | 1 | 0 | 0 | 0 | 0.1 | 0 | 0 | 0 | 0 | 0 | 0 | 0 | 0 | 0 | 589
0.08 | 0.49 | 0 | 0 | 8.94 | 0 | 0 | 0 | 0 | 0 | 0 | 0 | 0 | 0 | 0 | 633
0.41 | 1.42 | 1.52 | 0 | 0 | 0.02 | 0 | 0 | 0 | 0 | 0 | 0 | 0 | 0 | 0 | 588
0.2 | 0.8 | 0.27 | 0.49 | 0.58 | 0.18 | 0 | 0 | 0 | 0 | 0 | 0 | 0 | 0 | 0 | 671
0 | 0.779889 | 0 | 0 | 18.849363 | 0 | 0 | 0 | 0 | 0 | 0 | 0 | 0 | 0 | 0 | 532.15
0.25 | 0.7 | 0.2 | 0 | 0 | 0 | 0 | 0 | 0 | 0 | 0 | 0 | 0 | 0 | 0 | 685
0.53 | 0.83 | 0.34 | 0.92 | 0 | 0.21 | 0 | 0 | 0 | 0 | 0 | 0 | 0 | 0 | 0 | 527
0.4 | 0.57 | 0 | 0 | 3.49 | 0.01 | 0 | 0 | 0 | 0 | 0 | 0 | 0 | 0 | 0 | 573
0.39 | 0.84 | 1.49 | 0.73 | 0 | 0.52 | 0 | 0 | 0 | 0 | 0 | 0 | 0 | 0 | 0 | 596
0.41 | 1.44 | 1.51 | 0.75 | 0 | 0.01 | 0 | 0 | 0 | 0 | 0 | 0 | 0 | 0 | 0 | 557
0.004 | 0.03 | 0.075 | 2.200489 | 22.00489 | 0 | 0 | 0 | 0 | 0 | 0 | 0 | 0 | 0 | 0.002 | 363.705556
0.39 | 1.41 | 1.49 | 0.74 | 0 | 0.51 | 0 | 0 | 0 | 0 | 0 | 0 | 0 | 0 | 0 | 562
0.115 | 0 | 0 | 0 | 19.99 | 0 | 0 | 0 | 0 | 0 | 0 | 0 | 0 | 0 | 0 | 438.8
0.06 | 1.46 | 0.14 | 0.2 | 0.02 | 0.25 | 0.03 | 0 | 0.035 | 0 | 0.01 | 0 | 0 | 0 | 0 | 725
0.36 | 0.8 | 0.2 | 0 | 0.85 | 0 | 0 | 0 | 0 | 0 | 0 | 0 | 0 | 0 | 0 | 633
0.76 | 0.41 | 0.2 | 0.13 | 2.5 | 0.08 | 0 | 0 | 0 | 0 | 0.12 | 0 | 0 | 0 | 0 | 473
0.15 | 0.8 | 0.2 | 0.5 | 0.55 | 0.2 | 0 | 0 | 0 | 0 | 0 | 0 | 0 | 0 | 0 | 707
0.27 | 1.55 | 0.2 | 0 | 0 | 0.28 | 0 | 0 | 0 | 0 | 0 | 0 | 0 | 0 | 0 | 648
0 | 0 | 0 | 0 | 31.100674 | 0 | 0 | 0 | 1.078299 | 0 | 0 | 0 | 0 | 0 | 0 | 211.15
0.3 | 1.8 | 0.15 | 0 | 0 | 0 | 0 | 0 | 0 | 0 | 0 | 0 | 0 | 0 | 0 | 622
0.2 | 0.5 | 0.25 | 3.1 | 0 | 0.52 | 0 | 0 | 0 | 0 | 0 | 0 | 0 | 0 | 0 | 695
0.61 | 0.59 | 0.24 | 0.94 | 0.16 | 0.33 | 0 | 0 | 0 | 0 | 0 | 0 | 0 | 0 | 0 | 533.15
0.37 | 0.85 | 0.25 | 1.15 | 0 | 0.2 | 0 | 0 | 0 | 0 | 0 | 0 | 0 | 0 | 0 | 614
0 | 0 | 0 | 0 | 18.866452 | 4.884518 | 0 | 0 | 0 | 0 | 0 | 0 | 0 | 0 | 0 | 476.15
0 | 0 | 0 | 0 | 31.516941 | 0 | 0 | 0 | 0 | 0 | 1.163668 | 0 | 0 | 0 | 0 | 216.15
0.38 | 0.79 | 1.37 | 0.16 | 0.16 | 0 | 0.01 | 0 | 0 | 0 | 0.1 | 0 | 0 | 0 | 0 | 628
0.42 | 1.82 | 0.27 | 0 | 0 | 0 | 0 | 0 | 0 | 0 | 0 | 0 | 0 | 0 | 0 | 613
0.58 | 0.65 | 0.3 | 0.12 | 0.05 | 0.5 | 0.03 | 0 | 0.051 | 0 | 0.08 | 0 | 0 | 0 | 0 | 564.5
0.93 | 0.71 | 0.38 | 1.7 | 2.1 | 0.2 | 0 | 0 | 0 | 0 | 0 | 0 | 0 | 0 | 0 | 448
0.47 | 1.02 | 0.34 | 0 | 0 | 0 | 0 | 0 | 0 | 0 | 0 | 0 | 0 | 0 | 0 | 583.844444
0.33 | 0.39 | 0.16 | 1.09 | 3.6 | 0.72 | 0.12 | 0 | 0.009 | 0 | 0.09 | 0 | 0 | 0 | 0 | 564
0.39 | 0.75 | 0.26 | 0.94 | 0.19 | 0.03 | 0 | 0 | 0 | 0 | 0.21 | 0 | 0 | 0 | 0.01 | 660
0.043 | 0 | 0 | 0 | 10.68 | 0 | 0 | 0 | 0 | 0 | 0 | 0 | 0 | 0 | 0 | 636
0.37 | 0.52 | 0.12 | 2.9 | 1.51 | 0.29 | 0 | 0 | 0 | 0 | 0 | 0 | 0 | 0 | 0 | 553.5
0.004 | 0.03 | 0.075 | 0 | 22.365805 | 0.596421 | 0 | 0 | 0 | 0 | 0 | 0 | 0 | 0 | 0.002 | 435.927778
0.008 | 0.094 | 0 | 12.5 | 0 | 0 | 0 | 0 | 0 | 0 | 0 | 0 | 0 | 0 | 0.416 | 601.65
0.4 | 0.45 | 0 | 1.52 | 3.33 | 0 | 0 | 0 | 0 | 0 | 0 | 0 | 0 | 0 | 0 | 573
0.022 | 10.24 | 0 | 8.19 | 0 | 0 | 0 | 0 | 0 | 0 | 0 | 0 | 0 | 0 | 0.014 | 417.15
0 | 0 | 1.928244 | 0 | 31.539848 | 0 | 0 | 0 | 0 | 0 | 0 | 0 | 0 | 0 | 0 | 171.15
1 | 0.99 | 0.28 | 1.12 | 1.42 | 0.11 | 0 | 0 | 0 | 0 | 0 | 0 | 0 | 0 | 0 | 403
0.004 | 0.03 | 0.075 | 3.836907 | 21.636696 | 0 | 0 | 0 | 0 | 0 | 0 | 0 | 0 | 0 | 0.002 | 263.705556
0.13 | 1.16 | 0.31 | 0.23 | 0.01 | 0.27 | 0.05 | 0 | 0.01 | 0 | 0.01 | 0 | 0 | 0 | 0 | 734
0.98 | 1.89 | 1.46 | 1.26 | 0.005 | 0.26 | 0.09 | 0 | 0.009 | 0 | 0 | 0 | 0 | 0 | 0 | 393
0.4 | 0.8 | 0.33 | 0 | 0 | 0.79 | 0 | 0 | 0 | 0 | 0 | 0 | 0 | 0 | 0 | 603
0.38 | 1.08 | 0.7 | 0.4 | 0.34 | 0.11 | 0 | 0 | 0 | 0 | 0 | 0 | 0 | 0 | 0 | 596.908333
0.06 | 2 | 0.37 | 0 | 0 | 0 | 0 | 0 | 0.029 | 0 | 0 | 0 | 0 | 0 | 0.009 | 721
0.6 | 0.85 | 0.25 | 0.5 | 0.55 | 0.2 | 0 | 0 | 0 | 0 | 0 | 0 | 0 | 0 | 0 | 514
0.3 | 0.69 | 0.38 | 0.78 | 1.79 | 0.24 | 0 | 0 | 0 | 0 | 0 | 0 | 0 | 0 | 0 | 615
0.004 | 0.03 | 2.846595 | 0 | 21.859516 | 0 | 0.89 | 0 | 0 | 0 | 0 | 0 | 0 | 0 | 0.002 | 383.15
0.97 | 1 | 0.33 | 1.13 | 1.93 | 0.23 | 0 | 0 | 0 | 0 | 0 | 0 | 0 | 0 | 0 | 443
0.048 | 0 | 0 | 0 | 15.13 | 0 | 0 | 0 | 0 | 0 | 0 | 0 | 0 | 0 | 0 | 557.7
0.004 | 0.03 | 0.075 | 0 | 28 | 0 | 0 | 0 | 0 | 0 | 0 | 0 | 0 | 0 | 0.002 | 308.15
0.12 | 0.53 | 0.28 | 0.58 | 3.2 | 0.2 | 0 | 0 | 0 | 0 | 0 | 0 | 0 | 0 | 0 | 714
0.39 | 0.69 | 0.29 | 0 | 3.56 | 0.24 | 0 | 0 | 0 | 0 | 0 | 0 | 0 | 0 | 0 | 515
0.39 | 0.45 | 0.58 | 1.45 | 0.13 | 0.47 | 0.7 | 0 | 0 | 0.55 | 0 | 0 | 0 | 0 | 0 | 623
0.83 | 1.98 | 1.57 | 1.02 | 0 | 0.24 | 0 | 1.54 | 0 | 0 | 0 | 0 | 0 | 0 | 0 | 393
0.15 | 0.6 | 0.3 | 1.25 | 0 | 0.5 | 0 | 0 | 0 | 0 | 0 | 0 | 0 | 0 | 0 | 694
0.17 | 1.54 | 0.44 | 0.01 | 0.02 | 0.47 | 0.14 | 0 | 0.01 | 0 | 0.01 | 0 | 0 | 0 | 0.006 | 732
0.24 | 0.35 | 0.13 | 1.75 | 3.5 | 0.49 | 0.12 | 0 | 0 | 0 | 0 | 0 | 0 | 0 | 0 | 608
0.32 | 0.86 | 1.54 | 1.01 | 0.51 | 0.49 | 0.07 | 0 | 0.037 | 0 | 0 | 0 | 0 | 0 | 0.022 | 608
0.4 | 1.32 | 0.33 | 0 | 0 | 0.004 | 0 | 0 | 0 | 0 | 0 | 0 | 0 | 0.004 | 0 | 599
0.23 | 0 | 0 | 0.06 | 10.24 | 3.96 | 0 | 14.17 | 0 | 0 | 0 | 0 | 0 | 0 | 0 | 546
0.59 | 0.89 | 0 | 0.64 | 0.53 | 0.22 | 0 | 0 | 0 | 0 | 0 | 0 | 0 | 0 | 0 | 527
0 | 0 | 0 | 0 | 19.251659 | 0 | 0 | 0 | 0 | 1.580151 | 0 | 0 | 0 | 0 | 0 | 539.15
0.39 | 0.6 | 0.15 | 3.25 | 0 | 0.95 | 0.2 | 0 | 0 | 0 | 0 | 0 | 0 | 0 | 0 | 577
0.36 | 0.56 | 0.16 | 1.22 | 1.46 | 0.31 | 0 | 0 | 0 | 0 | 0 | 0 | 0 | 0 | 0 | 573.5
0.86 | 0.6 | 0.2 | 0 | 0 | 0 | 0 | 0 | 0 | 0 | 0 | 0 | 0 | 0 | 0 | 488
0.35 | 0.8 | 0.36 | 0 | 2.58 | 0.78 | 0 | 0 | 0 | 0 | 0 | 0 | 0 | 0 | 0 | 581
0.95 | 0.5 | 0.24 | 4.9 | 0.26 | 1.03 | 0 | 0 | 0.02 | 0 | 0.22 | 0 | 0 | 0 | 0 | 473
0.4 | 0 | 1.05 | 5 | 0 | 1.35 | 0.35 | 0 | 0 | 0 | 0 | 0 | 0 | 0 | 0 | 542
0.4 | 0.6 | 0.25 | 1.2 | 1.5 | 0.15 | 0 | 0 | 0 | 0 | 0 | 0 | 0 | 0 | 0 | 590
0.17 | 0.6 | 0.25 | 0 | 0 | 0.3 | 0 | 0 | 0 | 0 | 0 | 0 | 0 | 0 | 0 | 726
0.26 | 0.6 | 0.14 | 3.25 | 0 | 0.55 | 0 | 0 | 0 | 0 | 0 | 0 | 0 | 0 | 0 | 634
0.4 | 0.74 | 0.38 | 0.75 | 2.57 | 0.003 | 0 | 0 | 0 | 0 | 0 | 0 | 0 | 0 | 0 | 551
0 | 0 | 0 | 0 | 30.819852 | 0 | 0 | 0 | 0 | 1.539505 | 0 | 0 | 0 | 0 | 0 | 211.15
0 | 0 | 0 | 0 | 0 | 0 | 0 | 0 | 0 | 0 | 0 | 0 | 0 | 0 | 1.9 | 406.15
0 | 0 | 0 | 0 | 20.357461 | 0 | 0 | 0 | 1.759573 | 0 | 0 | 0 | 0 | 0 | 0 | 606.15
0.2 | 0.8 | 0.2 | 0.8 | 0 | 0 | 0 | 0 | 0 | 0 | 0 | 0 | 0 | 0 | 0 | 687
0 | 0 | 0 | 0 | 19.825853 | 0 | 2.662689 | 0 | 0 | 0 | 0 | 0 | 0 | 0 | 0 | 544.15
0.06 | 1.96 | 0.32 | 0 | 0 | 0.18 | 0.22 | 0 | 0.02 | 0 | 0 | 0 | 0 | 0 | 0.005 | 721
0.17 | 0.79 | 0.27 | 0.08 | 0.45 | 0.47 | 0.02 | 0 | 0 | 0 | 0.16 | 0 | 0 | 0 | 0 | 686
0.37 | 0.85 | 0.37 | 0.74 | 0 | 0.02 | 0 | 0 | 0 | 0 | 0 | 0 | 0 | 0 | 0 | 619
0.32 | 0.55 | 0.25 | 3.05 | 0.3 | 0.4 | 0 | 0 | 0 | 0 | 0 | 0 | 0 | 0 | 0 | 614
0.15 | 0.92 | 0 | 0.5 | 0.88 | 0.46 | 0.06 | 0 | 0 | 0 | 0.32 | 0 | 0 | 0 | 0 | 673
0 | 0 | 0 | 0 | 30.773611 | 1.362787 | 0 | 0 | 0 | 0 | 0 | 0 | 0 | 0 | 0 | 199.15
0.5 | 0.32 | 0.27 | 0.98 | 0 | 0 | 0 | 0 | 0 | 0 | 0 | 0 | 0 | 0 | 0 | 585.927778
0 | 0.552366 | 0 | 0 | 30.952691 | 0 | 0 | 0 | 0 | 0 | 0 | 0 | 0 | 0 | 0 | 206.15
0.12 | 0.55 | 0.25 | 0.4 | 0.15 | 0.6 | 0.25 | 0 | 0 | 0 | 0 | 0 | 0 | 0 | 0 | 694
0.72 | 0.23 | 0.43 | 4.04 | 0 | 0 | 1.24 | 4.72 | 0 | 18.38 | 0 | 0 | 0 | 0 | 0 | 450
0.11 | 0.52 | 0.26 | 0.56 | 4.92 | 0.53 | 0.08 | 0 | 0.04 | 0 | 0.1 | 0 | 0 | 0 | 0 | 651
0.41 | 0.74 | 0.4 | 0.75 | 4.56 | 0.03 | 0 | 0 | 0 | 0 | 0 | 0 | 0 | 0 | 0 | 510
0.17 | 1.75 | 0.2 | 0 | 0 | 0 | 0.1 | 0 | 0.02 | 0 | 0 | 0 | 0 | 0 | 0.038 | 686
1.42 | 0.43 | 0.38 | 4.42 | 0 | 0.7 | 4.55 | 4.97 | 0 | 12.99 | 0 | 0 | 0 | 0 | 0 | 508
0.5 | 0.85 | 0.25 | 1 | 0 | 0.22 | 0 | 0 | 0 | 0 | 0 | 0 | 0 | 0 | 0 | 560
0.34 | 0.49 | 0.3 | 1.16 | 4.3 | 0 | 0 | 0 | 0 | 0 | 0 | 0 | 0 | 0 | 0 | 573
0.4 | 0.84 | 1.5 | 0.74 | 0 | 0.02 | 0 | 0 | 0 | 0 | 0 | 0 | 0 | 0 | 0 | 598
0.83 | 0.32 | 0.25 | 3.89 | 0 | 4.3 | 1.3 | 0 | 0 | 5.79 | 0 | 0 | 0 | 0 | 0 | 450
0.004 | 0.03 | 0.075 | 0 | 21.126761 | 0 | 0 | 6.103286 | 0 | 0 | 0 | 0 | 0 | 0 | 0.002 | 544.261111
0.38 | 1.5 | 0.25 | 0 | 0 | 0.45 | 0 | 0 | 0 | 0 | 0 | 0 | 0 | 0 | 0 | 603
0.04 | 1.19 | 0.3 | 0.02 | 0.02 | 0.33 | 0.09 | 0 | 0.057 | 0 | 0 | 0 | 0 | 0 | 0 | 769
0.36 | 1.5 | 0.2 | 0 | 0 | 0 | 0 | 0 | 0 | 0 | 0 | 0 | 0 | 0 | 0 | 607
0.3 | 1.55 | 0.2 | 0 | 0 | 0.28 | 0 | 0 | 0 | 0 | 0 | 0 | 0 | 0 | 0 | 628
0 | 0 | 0 | 0 | 31.023588 | 0 | 0 | 0 | 0 | 0 | 0.750234 | 0 | 0 | 0 | 0 | 226.15
0.64 | 0.39 | 0.67 | 1.2 | 0 | 0 | 0 | 0 | 0 | 1.68 | 0 | 0 | 0 | 0 | 0 | 545
0.43 | 0.74 | 0 | 0.92 | 0 | 0 | 0.16 | 0 | 0 | 0 | 0 | 0 | 0 | 0 | 0 | 594
0.34 | 0.65 | 0.25 | 1.05 | 0 | 0.25 | 0 | 0 | 0 | 0 | 0 | 0 | 0 | 0 | 0 | 630
0.95 | 0.4 | 0.26 | 0.36 | 2.95 | 0.08 | 0 | 0 | 0 | 0 | 0 | 0 | 0 | 0 | 0 | 403
0.46 | 1.8 | 0.25 | 0 | 0 | 0 | 0 | 0 | 0 | 0 | 0 | 0 | 0 | 0 | 0 | 563
0.004 | 0.03 | 0.075 | 0 | 22.493477 | 0 | 0.028992 | 0 | 0 | 0 | 0 | 0 | 0 | 0 | 0.002 | 444.261111
0.43 | 0.83 | 1.55 | 0.91 | 3.02 | 0.4 | 0.12 | 0 | 0 | 0 | 0 | 0 | 0 | 0 | 0 | 569
0.0399 | 0 | 0 | 0 | 19.99 | 0 | 0 | 0 | 0 | 0 | 0 | 0 | 0 | 0 | 0 | 472
0.4 | 1.38 | 1.5 | 0 | 0 | 0.8 | 0 | 0 | 0 | 0 | 0 | 0 | 0 | 0 | 0 | 591
0.41 | 0.84 | 0.34 | 0.35 | 0 | 0.77 | 0 | 0 | 0 | 0 | 0 | 0 | 0 | 0 | 0 | 607
0.41 | 0.48 | 0.13 | 0.17 | 1.75 | 0.22 | 0 | 0 | 0 | 0 | 0 | 0 | 0 | 0 | 0 | 593.5
0.93 | 0.5 | 0.3 | 1.18 | 4.25 | 0.16 | 0 | 0 | 0 | 0 | 0 | 0 | 0 | 0 | 0 | 388
0.38 | 0.72 | 0 | 0.49 | 1.32 | 0 | 0 | 0 | 0 | 0 | 0 | 0 | 0 | 0 | 0 | 605
0.36 | 0.63 | 0.19 | 0 | 1.84 | 0.23 | 0 | 0 | 0 | 0 | 0 | 0 | 0 | 0 | 0 | 610.927778
0.4 | 0.62 | 0.26 | 0.28 | 3.45 | 0.1 | 0 | 0 | 0 | 0 | 0 | 0 | 0 | 0 | 0 | 553.5
0.5 | 0.75 | 0.25 | 0.95 | 0.15 | 0.05 | 0.2 | 0 | 0 | 0 | 0 | 0 | 0 | 0 | 0 | 586
0.16 | 1.12 | 0.22 | 0.99 | 0.12 | 0.02 | 0.01 | 0 | 0.015 | 0 | 0.22 | 0 | 0 | 0 | 0 | 673
0.46 | 0.5 | 0.24 | 1.52 | 3.96 | 0.07 | 0 | 0 | 0 | 0.59 | 0.2 | 0 | 0 | 0 | 0 | 508
0.43 | 1.67 | 0.28 | 0.32 | 0.11 | 0.03 | 0.1 | 0 | 0 | 0 | 0.06 | 0 | 0 | 0 | 0 | 584.142857
0.34 | 0.8 | 0.38 | 0.34 | 0 | 0.78 | 0 | 0 | 0 | 0 | 0 | 0 | 0 | 0 | 0 | 631
0.46 | 0.5 | 0.22 | 1 | 0.22 | 0.21 | 0 | 0 | 0 | 0 | 0.26 | 0 | 0 | 0 | 0 | 563
0.38 | 0.68 | 0.29 | 0 | 3.48 | 0.48 | 0 | 0 | 0 | 0 | 0 | 0 | 0 | 0 | 0 | 524
0.16 | 0.8 | 0.2 | 1.05 | 1.8 | 0.15 | 0 | 0 | 0 | 0 | 0 | 0 | 0 | 0 | 0 | 673
0.33 | 0.74 | 0.23 | 0.07 | 3.47 | 0 | 0 | 0 | 0 | 0 | 0 | 0 | 0 | 0 | 0 | 583.25
0.14 | 1.53 | 0.36 | 0.06 | 0.03 | 0.01 | 0.04 | 0 | 0.057 | 0 | 0.02 | 0 | 0 | 0 | 0 | 708
0.33 | 0.65 | 0.3 | 1.15 | 0 | 0.2 | 0 | 0 | 1 | 0 | 0 | 0 | 0 | 0 | 0 | 623
0.004 | 0.03 | 0.075 | 0 | 22.486508 | 0 | 0 | 0 | 0 | 0 | 0 | 0 | 0.059964 | 0 | 0.002 | 444.261111
0.39 | 0.77 | 0.39 | 0.96 | 0.14 | 0.08 | 0.05 | 0 | 0 | 0 | 0.21 | 0 | 0 | 0 | 0.01 | 647
0 | 0 | 0 | 0 | 18.932081 | 1.522038 | 0 | 0 | 0 | 0 | 0 | 0 | 0 | 0 | 0 | 536.15
0.24 | 1.06 | 0.21 | 0.79 | 0.18 | 0.02 | 0.1 | 0 | 0 | 0 | 0.17 | 0 | 0 | 0 | 0 | 690.5
0.4 | 0.6 | 0.25 | 1.2 | 1.5 | 0.3 | 0 | 0 | 0 | 0 | 0 | 0 | 0 | 0 | 0 | 574
0.36 | 0.49 | 0.25 | 1.54 | 0.21 | 0.03 | 0 | 0 | 0 | 0 | 0.16 | 0 | 0 | 0 | 0 | 613
0.18 | 0.62 | 0.25 | 0.8 | 0.14 | 0.4 | 0 | 0 | 0 | 0 | 0.18 | 0 | 0 | 0 | 0 | 708
0.15 | 0.4 | 0.25 | 1.15 | 4.1 | 0.2 | 0 | 0 | 0 | 0 | 0 | 0 | 0 | 0 | 0 | 645
0.4 | 0.75 | 0.23 | 0.65 | 1.3 | 0 | 0 | 0 | 0 | 0 | 0 | 0 | 0 | 0 | 0 | 585
0.3 | 1.63 | 0.49 | 0.44 | 0 | 0.33 | 0 | 0 | 0 | 0 | 0 | 0 | 0 | 0 | 0 | 619.261111
0.37 | 0.85 | 0.36 | 0 | 1.44 | 0.02 | 0 | 0 | 0 | 0 | 0 | 0 | 0 | 0 | 0 | 601
0.85 | 1.98 | 0.4 | 0.46 | 0 | 0 | 0.14 | 0 | 0 | 0 | 0 | 0 | 0 | 0 | 0 | 473
0.42 | 0.68 | 0.16 | 0.93 | 0 | 0 | 0 | 0 | 0 | 0 | 0 | 0 | 0 | 0 | 0 | 605.372222
0.3 | 1.91 | 0.34 | 0 | 0 | 0.67 | 0.07 | 0 | 0 | 0 | 0 | 0 | 0 | 0 | 0 | 621
0.004 | 0.03 | 0.075 | 0 | 22.7 | 0 | 0 | 0 | 0 | 0 | 0 | 0 | 0 | 0 | 0.002 | 438.705556
0.99 | 0.56 | 0.29 | 0.32 | 1.61 | 0.29 | 0 | 0 | 0 | 0 | 0 | 0 | 0 | 0 | 0 | 413
0.3 | 0.7 | 0.2 | 1.05 | 0 | 0 | 0 | 0 | 0 | 0 | 0 | 0 | 0 | 0 | 0 | 639
1.42 | 2.16 | 1.62 | 2.57 | 5.35 | 1.29 | 0.7 | 0 | 0.077 | 8.88 | 0.98 | 0.23 | 0.18 | 0.006 | 0.05 | 769
0.41 | 1.41 | 1.41 | 0.78 | 1.36 | 0.26 | 0 | 0 | 0 | 0 | 0 | 0 | 0 | 0 | 0 | 515
0.28 | 0 | 0 | 3.25 | 0 | 0 | 0.25 | 0 | 0 | 9 | 0 | 0 | 0 | 0 | 0 | 652
0.07 | 1.35 | 0.29 | 0 | 0 | 0 | 0.08 | 0 | 0.036 | 0 | 0 | 0 | 0 | 0 | 0.006 | 734
0.135 | 0 | 0 | 0 | 15.13 | 0 | 0 | 0 | 0 | 0 | 0 | 0 | 0 | 0 | 0 | 524.4
0.43 | 0.9 | 0.32 | 0.3 | 0 | 0 | 0.1 | 0 | 0.015 | 0 | 0 | 0 | 0 | 0 | 0.015 | 690.666667
0.38 | 0.56 | 0.15 | 0.74 | 2.42 | 0.46 | 0 | 0 | 0 | 0 | 0 | 0 | 0 | 0 | 0 | 578.5
0.38 | 0.69 | 0.2 | 0.95 | 1.58 | 0.26 | 0 | 0 | 0 | 0 | 0 | 0 | 0 | 0 | 0 | 589.75
0.12 | 0.7 | 0.3 | 9 | 0 | 1 | 0 | 0 | 0 | 0 | 0 | 0 | 0 | 0 | 0 | 601
0.23 | 1.53 | 0.4 | 0.03 | 0 | 0 | 0 | 0 | 0 | 0 | 0 | 0 | 0 | 0 | 0 | 673
0.55 | 0.65 | 0.2 | 0 | 0.65 | 0 | 0 | 0 | 0 | 0 | 0 | 0 | 0 | 0 | 0 | 548
0.16 | 0.8 | 0.2 | 0.85 | 1.15 | 0.05 | 0 | 0 | 0 | 0 | 0 | 0 | 0 | 0 | 0 | 690
0.43 | 0.8 | 0.2 | 0 | 0.85 | 0 | 0 | 0 | 0 | 0 | 0 | 0 | 0 | 0 | 0 | 611
0.4 | 1.4 | 1.51 | 0 | 0 | 0.53 | 0 | 0 | 0 | 0 | 0 | 0 | 0 | 0 | 0 | 589
0.57 | 0.82 | 0 | 1.07 | 1.16 | 0.26 | 0 | 0 | 0 | 0 | 0 | 0 | 0 | 0 | 0 | 533
0.39 | 0.7 | 0.2 | 1.05 | 0 | 0 | 0 | 0 | 0 | 0 | 0 | 0 | 0 | 0 | 0 | 608
0.17 | 0.6 | 0.14 | 3.25 | 0 | 0.55 | 0 | 0 | 0 | 0 | 0 | 0 | 0 | 0 | 0 | 676
0.92 | 0.93 | 0.3 | 0.57 | 0.9 | 0.03 | 0 | 0 | 0 | 0 | 0 | 0 | 0 | 0 | 0 | 438
0.5 | 0 | 0 | 0 | 0 | 0 | 0 | 0 | 0 | 0 | 0 | 0 | 0 | 0 | 0 | 645.18
1 | 0.34 | 0.022 | 1.44 | 0.35 | 0 | 0 | 0 | 0 | 0 | 0 | 0 | 0 | 0 | 0 | 402.594444
0.44 | 0.75 | 0.26 | 1.7 | 0.17 | 0.08 | 0.09 | 0 | 0 | 0 | 0.18 | 0 | 0 | 0 | 0 | 574
0.42 | 0.68 | 0.18 | 0.81 | 1.74 | 0.29 | 0 | 0 | 0 | 0 | 0 | 0 | 0 | 0 | 0 | 549.816667
0.14 | 0.5 | 0.3 | 0.38 | 0.03 | 0.55 | 0.27 | 0 | 0.01 | 0 | 0.01 | 0 | 0 | 0 | 0 | 756
0.36 | 1.46 | 0.42 | 0.75 | 0 | 0.78 | 0 | 0 | 0 | 0 | 0 | 0 | 0 | 0 | 0 | 600
0.36 | 0.75 | 0.29 | 0 | 0.72 | 0.82 | 0 | 0 | 0 | 0 | 0 | 0 | 0 | 0 | 0 | 629
0 | 0 | 0 | 0 | 0 | 0 | 0 | 0 | 0 | 0 | 0 | 0 | 0 | 0 | 2.5 | 244.15
0.31 | 0.65 | 0.3 | 0.12 | 0.05 | 0.5 | 0.03 | 0 | 0.051 | 0 | 0.08 | 0 | 0 | 0 | 0 | 699
0.017 | 0.12 | 0 | 8.1 | 0 | 0 | 0 | 0 | 0 | 0 | 0 | 0 | 0 | 0 | 0.293 | 609.15
0.55 | 0.5 | 0.87 | 0.1 | 0.1 | 0.55 | 0.22 | 0 | 0 | 0 | 0 | 0 | 0 | 0 | 0 | 564
0.7 | 0.35 | 0.16 | 0.96 | 3.24 | 0.06 | 0 | 0 | 0 | 0 | 0 | 0 | 0 | 0 | 0 | 462
0.36 | 0.85 | 0.37 | 1.52 | 0 | 0.5 | 0 | 0 | 0 | 0 | 0 | 0 | 0 | 0 | 0 | 608
0.37 | 0.82 | 0.36 | 0.73 | 0 | 0.76 | 0 | 0 | 0 | 0 | 0 | 0 | 0 | 0 | 0 | 614
0.027 | 0 | 0 | 0 | 19.99 | 0 | 0 | 0 | 0 | 0 | 0 | 0 | 0 | 0 | 0 | 478.3
0 | 0 | 0 | 0 | 19.454856 | 0 | 0 | 1.07596 | 0 | 0 | 0 | 0 | 0 | 0 | 0 | 582.15
0.45 | 0.36 | 0.31 | 0 | 1.16 | 0 | 0 | 0 | 0 | 0 | 0 | 0 | 0 | 0 | 0 | 583.15
0 | 0 | 0 | 0 | 30.921265 | 0 | 2.467666 | 0 | 0 | 0 | 0 | 0 | 0 | 0 | 0 | 158.15
0.43 | 0.74 | 0.23 | 0.92 | 0 | 0 | 0.16 | 0 | 0 | 0 | 0 | 0 | 0 | 0 | 0 | 599.816667
0.45 | 1.34 | 1.45 | 0 | 0 | 0 | 0.1 | 0 | 0 | 0 | 0 | 0 | 0 | 0 | 0 | 560
0.23 | 0.53 | 0.3 | 1.55 | 0.3 | 0.29 | 0.21 | 0 | 0 | 0 | 0.11 | 0 | 0 | 0 | 0 | 621
0.38 | 0.7 | 0.25 | 0.5 | 0 | 0 | 0 | 0 | 0 | 0 | 0 | 0 | 0 | 0 | 0 | 626
0.16 | 1.4 | 0.04 | 0 | 0 | 0 | 0.11 | 0 | 0.04 | 0 | 0 | 0 | 0 | 0 | 0.018 | 638
0.26 | 0.7 | 0.25 | 1.05 | 0 | 0.22 | 0 | 0 | 0 | 0 | 0 | 0 | 0 | 0 | 0 | 665
0.19 | 1.6 | 0.2 | 0 | 0.55 | 0.25 | 0 | 0 | 0 | 0 | 0 | 0 | 0 | 0 | 0 | 693
0.08 | 1.05 | 0 | 0.2 | 2 | 0.75 | 0.25 | 0 | 0 | 0 | 0 | 0 | 0 | 0 | 0 | 717
0.0015 | 0 | 0 | 2.7 | 0 | 0 | 0 | 0 | 0 | 0 | 0 | 0 | 0 | 0 | 0 | 938
0.31 | 0.62 | 0.2 | 0.64 | 2.63 | 0.58 | 0 | 0 | 0 | 0 | 0 | 0 | 0 | 0 | 0 | 596.25
0.24 | 0 | 0 | 3 | 11 | 1 | 0 | 13.5 | 0 | 0 | 0 | 0 | 0 | 0 | 0 | 468
0 | 0 | 0 | 0 | 19.511923 | 0 | 0 | 0 | 0 | 0 | 0 | 0 | 1.421262 | 0 | 0 | 542.15
0.36 | 0.69 | 0.29 | 1.09 | 0.08 | 0.07 | 0.01 | 0 | 0 | 0 | 0.12 | 0 | 0 | 0 | 0 | 637.666667
0.45 | 0.59 | 0.28 | 0.05 | 0.06 | 0 | 0 | 0 | 0 | 0 | 0.14 | 0 | 0 | 0 | 0 | 673
0.2 | 0.58 | 0.31 | 0 | 2.9 | 0.25 | 0 | 0 | 0 | 0 | 0 | 0 | 0 | 0 | 0 | 668
0 | 0 | 0 | 0 | 19.039737 | 0 | 0 | 0 | 0 | 0 | 0.585821 | 0 | 0 | 0 | 0 | 565.15
0.014 | 10.13 | 0 | 12.23 | 0 | 0 | 0 | 0 | 0 | 0 | 0 | 0 | 0 | 0 | 0.018 | 383.15
0.42 | 1.15 | 0.2 | 0 | 0 | 0 | 0 | 0 | 0 | 0 | 0 | 0 | 0 | 0 | 0 | 593
0.46 | 0.34 | 0.27 | 0 | 0 | 0 | 0 | 0 | 0 | 3.42 | 0 | 0 | 0 | 0 | 0 | 588.705556
0.39 | 0.2 | 0.26 | 1.22 | 1.66 | 0.26 | 0 | 0 | 0 | 0 | 0 | 0 | 0 | 0 | 0 | 583.5
0.21 | 1.52 | 0.4 | 0 | 0.07 | 0 | 0.13 | 0 | 0.04 | 0 | 0 | 0 | 0 | 0 | 0.019 | 690.5
1.62 | 0.4 | 0.48 | 12.44 | 0 | 0.8 | 0.83 | 0 | 0 | 0 | 0 | 0 | 0 | 0 | 0 | 498
0.014 | 4.95 | 0 | 7.8 | 0 | 0 | 0 | 0 | 0 | 0 | 0 | 0 | 0 | 0 | 0.258 | 540.15
0.2 | 1.2 | 0.53 | 0.1 | 0 | 0 | 0 | 0 | 0.001 | 0 | 0.17 | 0 | 0 | 0 | 0 | 703
0.35 | 0.65 | 0.23 | 1.11 | 0.23 | 0.05 | 0 | 0 | 0 | 0 | 0.18 | 0 | 0 | 0 | 0 | 633
0.5 | 0 | 0 | 1.25 | 0 | 0 | 0.2 | 0 | 0 | 2.75 | 0 | 0 | 0 | 0 | 0 | 588
0 | 0 | 0 | 0.530964 | 30.965487 | 0 | 0 | 0 | 0 | 0 | 0 | 0 | 0 | 0 | 0 | 218.15
0.45 | 0.8 | 0.25 | 1.15 | 0.55 | 1 | 0.05 | 0 | 0 | 0 | 0 | 0 | 0 | 0 | 0 | 560
0.37 | 0.84 | 0.36 | 0 | 1.4 | 0.47 | 0 | 0 | 0 | 0 | 0 | 0 | 0 | 0 | 0 | 601
0.16 | 0.8 | 0.2 | 1.05 | 1.4 | 0.15 | 0 | 0 | 0 | 0 | 0 | 0 | 0 | 0 | 0 | 689
0.41 | 0.67 | 0.23 | 1.01 | 0.2 | 0.23 | 0 | 0 | 0 | 0 | 0 | 0 | 0 | 0 | 0 | 590.75
0.345 | 0.42 | 0.43 | 1.36 | 3.43 | 0.23 | 0 | 0 | 0.041 | 0 | 0.19 | 0 | 0 | 0 | 0 | 573
0.41 | 0.86 | 0.3 | 1.06 | 0.11 | 0.23 | 0 | 0 | 0 | 0 | 0 | 0 | 0 | 0 | 0 | 583.15
0.43 | 0.43 | 0.24 | 0.04 | 5 | 0 | 0 | 0 | 0.032 | 0 | 0 | 0 | 0 | 0 | 0 | 533
0.8 | 3.52 | 1.67 | 1.01 | 0 | 0.24 | 0 | 1.44 | 0.01 | 0.99 | 0 | 0 | 0 | 0 | 0 | 423
0.3 | 0.64 | 0.22 | 1.01 | 0.11 | 0.24 | 0 | 0 | 0 | 0 | 0.19 | 0 | 0 | 0 | 0 | 658
0.32 | 0.86 | 1.44 | 1.01 | 0.51 | 0.49 | 0.071 | 0 | 0 | 0 | 0 | 0 | 0 | 0 | 0 | 601
0 | 0 | 0 | 0 | 18.736055 | 0 | 0 | 0 | 0 | 0 | 0 | 1.474825 | 0 | 0 | 0 | 549.15
0 | 0 | 0 | 0 | 0 | 0 | 0 | 0 | 0 | 0 | 0 | 0 | 0 | 0 | 0.75 | 623.15
0 | 0 | 0 | 0 | 18.935186 | 0 | 0 | 0 | 0.437633 | 0 | 0 | 0 | 0 | 0 | 0 | 587.15
0.24 | 0.74 | 0.25 | 0.37 | 0.67 | 0.52 | 0.03 | 0 | 0 | 0 | 0 | 0 | 0 | 0 | 0 | 665
0.4 | 0.84 | 0.27 | 1.23 | 1.75 | 0.27 | 0 | 0 | 0 | 0 | 0 | 0 | 0 | 0 | 0 | 543.5
0.004 | 0.03 | 0.075 | 0 | 22.086974 | 0 | 0 | 1.835673 | 0 | 0 | 0 | 0 | 0 | 0 | 0.002 | 480.372222
0 | 0 | 0 | 0 | 19.795495 | 2.224716 | 0 | 0 | 0 | 0 | 0 | 0 | 0 | 0 | 0 | 513.15
0.325 | 0.54 | 0.22 | 1.03 | 0 | 0.63 | 0.17 | 0 | 0 | 0 | 0 | 0 | 0 | 0 | 0 | 623
0 | 0 | 0 | 3.021903 | 18.797611 | 0 | 0 | 0 | 0 | 0 | 0 | 0 | 0 | 0 | 0 | 481.15
0.52 | 0.7 | 0.2 | 0 | 0 | 0 | 0 | 0 | 0 | 0 | 0 | 0 | 0 | 0 | 0 | 516
0 | 0 | 0 | 0 | 30.564965 | 0 | 0.782377 | 0 | 0 | 0 | 0 | 0 | 0 | 0 | 0 | 214.15
0.81 | 0.24 | 0.26 | 4.1 | 0 | 4.69 | 1.64 | 0 | 0 | 5.95 | 0 | 0 | 0 | 0 | 0 | 483
0.315 | 0.14 | 0.01 | 0 | 9.12 | 0 | 0 | 0 | 0 | 0 | 0 | 0 | 0 | 0 | 0 | 515
0 | 0 | 0 | 0 | 18.861316 | 0 | 0 | 0 | 0 | 2.970018 | 0 | 0 | 0 | 0 | 0 | 518.15
0 | 0 | 0 | 1.831036 | 18.776384 | 0 | 0 | 0 | 0 | 0 | 0 | 0 | 0 | 0 | 0 | 504.15
0.017 | 0.12 | 0 | 8.1 | 0 | 0 | 0 | 0 | 0 | 0 | 0 | 0 | 0 | 0 | 0.206 | 734.65
0 | 0 | 0 | 0 | 19.60237 | 0 | 1.773788 | 0 | 0 | 0 | 0 | 0 | 0 | 0 | 0 | 540.15
0.23 | 0.42 | 0.02 | 0 | 0 | 0 | 0 | 0 | 0 | 0 | 0 | 0 | 0 | 0 | 0 | 686.4
0.35 | 0.31 | 0.022 | 1.46 | 0.28 | 0 | 0 | 0 | 0 | 0 | 0 | 0 | 0 | 0 | 0 | 627.594444
0.55 | 0.33 | 0.31 | 4.61 | 0 | 0 | 0 | 0 | 0 | 0 | 0 | 0 | 0 | 0 | 0 | 485.927778
0 | 0 | 0 | 0 | 30.507341 | 0 | 0 | 0 | 1.479809 | 0 | 0 | 0 | 0 | 0 | 0 | 220.15
0.22 | 1.1 | 0.21 | 0.6 | 0.18 | 0.08 | 0 | 0 | 0 | 0.3 | 0 | 0 | 0 | 0 | 0 | 695
0.4 | 1.33 | 0.35 | 0 | 0 | 0.08 | 0 | 0 | 0 | 0 | 0 | 0 | 0 | 0.003 | 0 | 599
0.61 | 0.3 | 0.75 | 0 | 0 | 0 | 0 | 0 | 0 | 0 | 0 | 0 | 0 | 0 | 0 | 578
0.17 | 0.84 | 0.54 | 0.89 | 0.05 | 0.4 | 0.01 | 0 | 0.031 | 0 | 0.07 | 0 | 0 | 0 | 0.008 | 765
1.35 | 0.52 | 0.28 | 0 | 0 | 0 | 0 | 0 | 0 | 0 | 0 | 0 | 0 | 0 | 0 | 373
0.4 | 0.35 | 0.2 | 1.27 | 4.03 | 0.24 | 0.04 | 0 | 0 | 0 | 0.16 | 0 | 0 | 0 | 0 | 539.666667
0.34 | 0.71 | 0 | 0 | 2.52 | 0.42 | 0.02 | 0 | 0 | 0 | 0 | 0 | 0 | 0 | 0 | 591
0.33 | 0.74 | 0.23 | 0.07 | 3.47 | 0.11 | 0 | 0 | 0 | 0 | 0 | 0 | 0 | 0 | 0 | 593
0.22 | 0.6 | 0.3 | 1.15 | 0.13 | 0.6 | 0.22 | 0 | 0 | 0 | 0 | 0 | 0 | 0 | 0 | 705
0.14 | 0.45 | 0.26 | 4.66 | 0.13 | 0.56 | 0 | 0 | 0 | 0 | 0 | 0 | 0 | 0 | 0 | 721
0.48 | 0.75 | 0.34 | 0.58 | 0.6 | 0.2 | 0 | 0 | 0 | 0 | 0 | 0 | 0 | 0 | 0 | 591
0.14 | 0.68 | 0.67 | 17.98 | 2.95 | 0.06 | 0 | 0.1 | 0.04 | 0 | 0.1 | 0 | 0 | 0 | 0 | 513
0 | 0 | 0 | 0 | 30.480492 | 0 | 0 | 3.848985 | 0 | 0 | 0 | 0 | 0 | 0 | 0 | 293.15
0.43 | 0.75 | 0.27 | 1.31 | 0.11 | 0.72 | 0.23 | 0 | 0 | 0 | 0 | 0 | 0 | 0 | 0 | 594.25
0.29 | 1.67 | 0.26 | 0.12 | 0.21 | 0.04 | 0 | 0 | 0 | 0 | 0.11 | 0 | 0 | 0 | 0 | 573
0.16 | 0.5 | 0.25 | 1.65 | 1.55 | 0.2 | 0 | 0 | 0 | 0 | 0 | 0 | 0 | 0 | 0 | 674
0.64 | 0.85 | 0.29 | 0.24 | 0.19 | 0.27 | 0 | 0 | 0 | 0 | 0 | 0 | 0 | 0 | 0 | 502.594444
0.51 | 0.72 | 0.27 | 0.94 | 0.15 | 0.05 | 0.2 | 0 | 0 | 0 | 0 | 0 | 0 | 0 | 0 | 563.5
0 | 0 | 0 | 0 | 31.068797 | 0 | 0 | 0 | 0 | 0 | 0 | 0 | 2.305268 | 0 | 0 | 167.15
0.19 | 1.44 | 0.37 | 0.1 | 0.08 | 0.01 | 0.17 | 0 | 0.03 | 0 | 0.2 | 0 | 0 | 0 | 0.01 | 669
0.27 | 1.35 | 0.24 | 0.45 | 0.75 | 0.2 | 0 | 0 | 0 | 0 | 0 | 0 | 0 | 0 | 0 | 628
0.22 | 1.498 | 0.226 | 0.33 | 0.037 | 0.195 | 0 | 0 | 0.054 | 0 | 0 | 0 | 0 | 0 | 0 | 673
0.004 | 0.03 | 0.075 | 0 | 28.8 | 0 | 0 | 0 | 0 | 0 | 0 | 0 | 0 | 0 | 0.002 | 285.927778
1.16 | 0.3 | 0.57 | 1.79 | 0.71 | 0.27 | 0 | 0 | 0 | 1.3 | 0 | 0 | 0 | 0 | 0 | 423
0.34 | 0.98 | 1.37 | 0.95 | 1.82 | 0.42 | 0.14 | 0 | 0 | 0 | 0 | 0 | 0 | 0 | 0 | 573
0.37 | 0.84 | 0.37 | 0.74 | 0 | 0.5 | 0 | 0 | 0 | 0 | 0 | 0 | 0 | 0 | 0 | 621
0 | 0.939863 | 0 | 0 | 31.362503 | 0 | 0 | 0 | 0 | 0 | 0 | 0 | 0 | 0 | 0 | 158.15
0.75 | 2.15 | 1.54 | 1.08 | 0 | 0.24 | 0 | 4.13 | 1.58 | 0 | 0 | 0 | 0 | 0 | 0 | 461
0.007 | 0 | 0 | 0 | 9.25 | 0 | 0 | 0 | 0 | 0 | 0 | 0 | 0 | 0 | 0.0014 | 663.7
0.35 | 0.83 | 0.39 | 0.35 | 0 | 0.24 | 0 | 0 | 0 | 0 | 0 | 0 | 0 | 0 | 0 | 635
0.37 | 1.35 | 0.24 | 0.45 | 0.75 | 0.2 | 0 | 0 | 0 | 0 | 0 | 0 | 0 | 0 | 0 | 593
0 | 0 | 0 | 0 | 29.711493 | 0 | 0 | 0 | 0.928199 | 0 | 0 | 0 | 0 | 0 | 0 | 279.15
0.41 | 0.7 | 0.25 | 0.8 | 1.8 | 0.25 | 0 | 0 | 0 | 0 | 0 | 0 | 0 | 0 | 0 | 574
0.55 | 0.87 | 1.74 | 0.1 | 0.16 | 0.02 | 0 | 0 | 0 | 0 | 0 | 0 | 0 | 0 | 0 | 533
0.1 | 1.53 | 0.35 | 0 | 0 | 0.01 | 0.07 | 0 | 0.045 | 0 | 0 | 0 | 0 | 0 | 0.007 | 743
0.85 | 0 | 0 | 0 | 0 | 0 | 0 | 0 | 0 | 0 | 0 | 0 | 0 | 0 | 0 | 477.65
0.72 | 3.58 | 1.3 | 1.03 | 0 | 0.21 | 0 | 0 | 0 | 0 | 0 | 0 | 0 | 0 | 0 | 349
0.47 | 0.4 | 1.06 | 0 | 0 | 0 | 0 | 0 | 0 | 0 | 0 | 0 | 0 | 0 | 0 | 594.261111
0.18 | 1.36 | 0.21 | 0.26 | 0.91 | 0.37 | 0.057 | 0 | 0.048 | 0 | 0 | 0 | 0 | 0 | 0 | 673
0.37 | 0.89 | 0.28 | 0.63 | 1.24 | 0.05 | 0 | 0 | 0 | 0 | 0 | 0 | 0 | 0 | 0 | 590.75
0.97 | 0.48 | 0.4 | 4.58 | 0 | 1.04 | 0.25 | 0 | 0 | 0 | 0 | 0 | 0 | 0 | 0 | 438
0.23 | 0 | 0 | 0 | 0 | 0 | 0 | 0 | 0 | 0 | 0 | 0 | 0 | 0 | 0 | 751.48
0.16 | 1.3 | 0.04 | 0 | 0 | 0 | 0.13 | 0 | 0.013 | 0 | 0 | 0 | 0 | 0 | 0 | 730
0.2 | 1.45 | 0.3 | 0.11 | 0.1 | 0.02 | 0.08 | 0 | 0.01 | 0 | 0.14 | 0 | 0 | 0 | 0.01 | 669
0.49 | 0.78 | 0.26 | 1.04 | 0.5 | 0.96 | 0.09 | 0 | 0 | 0 | 0 | 0 | 0 | 0 | 0 | 564
0.022 | 10.24 | 0 | 8.19 | 0 | 0 | 0 | 0 | 0 | 0 | 0 | 0 | 0 | 0 | 0.206 | 327.15
0.37 | 0.58 | 0.41 | 16.2 | 0.53 | 1.1 | 0 | 0 | 0 | 0 | 0 | 0 | 0 | 0 | 0 | 548
0 | 0 | 0 | 0 | 20.732413 | 0 | 0 | 0 | 0 | 0 | 2.89595 | 0 | 0 | 0 | 0 | 512.15
0.37 | 0.8 | 1.47 | 0 | 0 | 0.79 | 0 | 0 | 0 | 0 | 0 | 0 | 0 | 0 | 0 | 605
0.014 | 4.95 | 0 | 7.8 | 0 | 0 | 0 | 0 | 0 | 0 | 0 | 0 | 0 | 0 | 0.011 | 644.15
0.02 | 0 | 0 | 0 | 15.13 | 0 | 0 | 0 | 0 | 0 | 0 | 0 | 0 | 0 | 0 | 573.8
0.35 | 0.86 | 1.55 | 1.21 | 0.21 | 0.58 | 0.037 | 0 | 0 | 0 | 0 | 0 | 0 | 0 | 0 | 588
0.12 | 0.65 | 0.26 | 1.16 | 0.01 | 1.02 | 0.26 | 0 | 0.01 | 0 | 0.02 | 0 | 0 | 0 | 0 | 738
0.59 | 0.66 | 0.34 | 0.65 | 0.17 | 0.02 | 0 | 0 | 0 | 0 | 0 | 0 | 0 | 0 | 0 | 553
0.85 | 0 | 0 | 4 | 0 | 0.75 | 2.1 | 0 | 0 | 0 | 0 | 0 | 0 | 0 | 0 | 472
0 | 0 | 0 | 0 | 20.979331 | 0 | 0 | 0 | 0.781186 | 0 | 0 | 0 | 0 | 0 | 0 | 547.15
0.31 | 0.55 | 0.25 | 1.05 | 3 | 0.28 | 0 | 0 | 0 | 0 | 0 | 0 | 0 | 0 | 0 | 587
0.47 | 0.82 | 0.35 | 1.2 | 0.04 | 0 | 0.11 | 0 | 0 | 0 | 0.14 | 0 | 0 | 0 | 0 | 571.5
0 | 0 | 0 | 0 | 18.746613 | 3.851547 | 0 | 0 | 0 | 0 | 0 | 0 | 0 | 0 | 0 | 494.15
0 | 0 | 0 | 0 | 31.086377 | 0 | 0 | 0 | 0 | 0 | 0 | 0 | 0.667691 | 0 | 0 | 209.15
0.004 | 0.03 | 0.075 | 0 | 21.4 | 0 | 0 | 0 | 0 | 0 | 0 | 0 | 0 | 0 | 0.002 | 474.816667
0.35 | 0.55 | 0.27 | 1.23 | 0.14 | 0.51 | 0 | 0 | 0 | 0 | 0 | 0 | 0 | 0 | 0 | 650
0 | 0 | 0 | 0 | 18.36221 | 0 | 0 | 0 | 0 | 4.456035 | 0 | 0 | 0 | 0 | 0 | 503.15
0.13 | 0.51 | 0.31 | 1.5 | 1.55 | 0.06 | 0 | 0 | 0.01 | 0 | 0.22 | 0 | 0 | 0 | 0 | 713
0.84 | 0.62 | 0.23 | 0.04 | 0 | 0 | 0 | 0 | 0 | 0 | 0 | 0 | 0 | 0 | 0 | 494.303846
0.38 | 0.84 | 0.34 | 0.73 | 1.46 | 0.48 | 0 | 0 | 0 | 0 | 0 | 0 | 0 | 0 | 0 | 591
0.12 | 0.52 | 0.22 | 0.86 | 4.15 | 0 | 0 | 0 | 0 | 0 | 0 | 0 | 0 | 0 | 0 | 651
0.004 | 0.03 | 3.70727 | 0 | 21.665864 | 0 | 0.89 | 0 | 0 | 0 | 0 | 0 | 0 | 0 | 0.002 | 347.038889
0.58 | 0.81 | 0.89 | 1.27 | 0.06 | 0.02 | 0.11 | 0 | 0 | 0 | 0.14 | 0 | 0 | 0 | 0 | 533.666667
0.15 | 0.8 | 0.2 | 0.63 | 0.85 | 0.05 | 0 | 0 | 0 | 0 | 0 | 0 | 0 | 0 | 0 | 701
0.4 | 0.87 | 0.36 | 0.34 | 0 | 0.25 | 0 | 0 | 0 | 0 | 0 | 0 | 0 | 0 | 0 | 603
0 | 0 | 0 | 0 | 30.889195 | 0 | 0 | 0 | 0 | 0 | 0 | 0 | 0.803181 | 0 | 0 | 237.15
0.18 | 0.39 | 0.39 | 0.586 | 1.207 | 0.289 | 0.098 | 0 | 0.014 | 0.555 | 0.117 | 0.014 | 0.011 | 0.001 | 0.006 | 342
1.03 | 0.49 | 0.023 | 0.23 | 1.75 | 0.24 | 0 | 0 | 0 | 0 | 0 | 0 | 0 | 0 | 0 | 368.15
0.38 | 1.5 | 0.4 | 0.77 | 0 | 0.02 | 0 | 0 | 0 | 0 | 0 | 0 | 0 | 0 | 0 | 588
0.4 | 0.73 | 0.41 | 0.75 | 4.53 | 0.5 | 0 | 0 | 0 | 0 | 0 | 0 | 0 | 0 | 0 | 495
0.36 | 0.83 | 0.36 | 0 | 2.6 | 0.49 | 0 | 0 | 0 | 0 | 0 | 0 | 0 | 0 | 0 | 588
0.37 | 0.85 | 0.39 | 0.73 | 0 | 0.26 | 0 | 0 | 0 | 0 | 0 | 0 | 0 | 0 | 0 | 615
0 | 0 | 0 | 0 | 0 | 0 | 0 | 0 | 0 | 0 | 0 | 0 | 0 | 0 | 0.17 | 788.15
0.53 | 0.38 | 0.32 | 0 | 0 | 0 | 0 | 0 | 0 | 1.04 | 0 | 0 | 0 | 0 | 0 | 602.594444
0.004 | 0.03 | 0.075 | 0 | 23.9 | 0 | 0 | 0 | 0 | 0 | 0 | 0 | 0 | 0 | 0.002 | 413.705556
0.55 | 0.75 | 1.5 | 0.7 | 0 | 0 | 0 | 0 | 0 | 0 | 0 | 0 | 0 | 0 | 0 | 551
0.55 | 0.58 | 0.43 | 0.79 | 0.2 | 0.42 | 0 | 0 | 0.025 | 0 | 0.19 | 0 | 0 | 0 | 0 | 548
0 | 0 | 0 | 0 | 20.041884 | 0 | 0 | 0 | 1.260771 | 0 | 0 | 0 | 0 | 0 | 0 | 597.15
0.32 | 0.56 | 0.27 | 0.74 | 2.37 | 0.51 | 0 | 0 | 0 | 0 | 0 | 0 | 0 | 0 | 0 | 608.5
0.15 | 1.4 | 0.25 | 0 | 0 | 0 | 0 | 0 | 0 | 0 | 0 | 0.08 | 0 | 0 | 0 | 681
0.3 | 0.46 | 0.24 | 1.44 | 2.06 | 0.37 | 0 | 0 | 0 | 0 | 0.2 | 0 | 0 | 0 | 0 | 623
0.4 | 0.85 | 1.75 | 0 | 0 | 0 | 0 | 0 | 0 | 0 | 0 | 0 | 0 | 0 | 0 | 613
1.02 | 0.36 | 0 | 1.41 | 0.2 | 0 | 0 | 0 | 0 | 0 | 0 | 0 | 0 | 0 | 0 | 419.26
0 | 3.131785 | 0 | 0 | 18.030527 | 0 | 0 | 0 | 0 | 0 | 0 | 0 | 0 | 0 | 0 | 452.15
0.23 | 1.32 | 0.45 | 0.05 | 0 | 0 | 0 | 0 | 0.026 | 0 | 0 | 0 | 0 | 0 | 0 | 683
0 | 0 | 0 | 0 | 31.180348 | 0 | 0 | 0 | 0 | 0 | 0 | 1.417281 | 0 | 0 | 0 | 201.15
0.76 | 0.29 | 0.22 | 0.11 | 0.07 | 0.02 | 0.02 | 0 | 0 | 0 | 0.17 | 0 | 0 | 0 | 0 | 500.5
0.39 | 0.82 | 0.26 | 1 | 0 | 0.21 | 0 | 0 | 0 | 0 | 0 | 0 | 0 | 0 | 0 | 608
0.54 | 0.23 | 1.27 | 0.05 | 0 | 0 | 0 | 0 | 0 | 0 | 0 | 0 | 0 | 0 | 0 | 583
0.39 | 0.8 | 1.48 | 0 | 0 | 0.26 | 0 | 0 | 0 | 0 | 0 | 0 | 0 | 0 | 0 | 609
0.35 | 0.82 | 0.36 | 1.51 | 0 | 0.84 | 0 | 0 | 0 | 0 | 0 | 0 | 0 | 0 | 0 | 608
0 | 0 | 1.488282 | 0 | 30.680749 | 0 | 0 | 0 | 0 | 0 | 0 | 0 | 0 | 0 | 0 | 222.15
0.004 | 0.03 | 0.075 | 0 | 22.328074 | 0 | 0 | 0 | 0 | 0 | 0 | 0 | 0.764116 | 0 | 0.002 | 455.372222
0.46 | 0.3 | 0.28 | 0.99 | 3.36 | 0 | 0 | 0 | 0 | 0 | 0 | 0 | 0 | 0 | 0 | 533.15
0.004 | 0.03 | 0.075 | 0 | 22.071807 | 1.90308 | 0 | 0 | 0 | 0 | 0 | 0 | 0 | 0 | 0.002 | 410.927778
0.6 | 0.45 | 0 | 1.52 | 3.33 | 0 | 0 | 0 | 0 | 0 | 0 | 0 | 0 | 0 | 0 | 505
0.85 | 1.18 | 0.26 | 0.5 | 0 | 0 | 0 | 0 | 0 | 0.44 | 0 | 0 | 0 | 0 | 0 | 477
0.19 | 1.5 | 0.2 | 0 | 0 | 0 | 0 | 0 | 0 | 0 | 0 | 0 | 0 | 0 | 0 | 672
1.02 | 0.47 | 0.27 | 1.22 | 4.15 | 0.05 | 0 | 0 | 0 | 0 | 0 | 0 | 0 | 0 | 0 | 393
0.2 | 0.64 | 0.084 | 2.12 | 0.76 | 0.83 | 0.32 | 0.013 | 0 | 0.63 | 0 | 0.02 | 0 | 0 | 0.006 | 622
0.45 | 1.04 | 0.35 | 1.22 | 0.05 | 0.05 | 0.13 | 0 | 0 | 0 | 0.16 | 0 | 0 | 0 | 0 | 564
0.33 | 1.35 | 0.24 | 0.45 | 0.75 | 0.2 | 0 | 0 | 0 | 0 | 0 | 0 | 0 | 0 | 0 | 606
0.36 | 1.2 | 0.2 | 0 | 0 | 0 | 0 | 0 | 0 | 0 | 0 | 0 | 0 | 0 | 0 | 622
0.59 | 0.85 | 1.9 | 0 | 0 | 0 | 0 | 0 | 0 | 0 | 0 | 0 | 0 | 0 | 0 | 535
0.14 | 0.46 | 0.19 | 1.11 | 3.55 | 0.12 | 0 | 0 | 0 | 0 | 0 | 0 | 0 | 0 | 0 | 683
0.38 | 1.63 | 0.3 | 0.02 | 0.01 | 0.12 | 0.07 | 0 | 0.021 | 0 | 0.01 | 0 | 0 | 0 | 0 | 638
0.62 | 0.82 | 2.01 | 0.07 | 0 | 0 | 0 | 0 | 0 | 0 | 0 | 0 | 0 | 0 | 0 | 523
0.73 | 0 | 0 | 0 | 0 | 0 | 0 | 0 | 0 | 0 | 0 | 0 | 0 | 0 | 0 | 550.74
0.79 | 0.5 | 0.023 | 0.22 | 1.76 | 0.23 | 0 | 0 | 0 | 0 | 0 | 0 | 0 | 0 | 0 | 458.15
0.4 | 0.75 | 0.27 | 0.96 | 0.13 | 0.07 | 0.06 | 0 | 0 | 0 | 0.2 | 0 | 0 | 0 | 0.01 | 634
0.45 | 0.7 | 0 | 1 | 0 | 0 | 0.2 | 0 | 0 | 0 | 0 | 0 | 0 | 0 | 0 | 589
0.07 | 1.9 | 0.24 | 0 | 0 | 0.08 | 0.43 | 0 | 0.06 | 0 | 0 | 0 | 0 | 0 | 0.009 | 638
0.15 | 0.57 | 0.28 | 0.63 | 0.91 | 0.61 | 0.3 | 0 | 0.032 | 0 | 0 | 0 | 0 | 0 | 0 | 693.666667
0.32 | 0.47 | 0.29 | 1.21 | 4.13 | 0.3 | 0.013 | 0 | 0 | 0.11 | 0.15 | 0 | 0 | 0 | 0 | 568
0.48 | 0.86 | 0.25 | 0.98 | 0.18 | 0.04 | 0 | 0 | 0 | 0 | 0.09 | 0 | 0 | 0 | 0 | 553
0 | 0 | 0 | 0 | 0 | 0 | 0 | 0 | 0 | 0 | 0 | 0 | 0 | 0 | 2.36 | 272.15
0.15 | 0.75 | 0.25 | 0.95 | 1.45 | 0 | 0 | 0 | 0 | 0 | 0 | 0 | 0 | 0 | 0 | 703
0.4 | 1.43 | 0.22 | 0.29 | 0.23 | 0.32 | 0 | 0 | 0 | 0 | 0 | 0 | 0 | 0 | 0 | 588.705556
0.2 | 1.46 | 0.34 | 0.12 | 0.1 | 0.02 | 0.14 | 0 | 0.03 | 0 | 0.19 | 0 | 0 | 0 | 0.012 | 669
0.32 | 0.61 | 0.28 | 0.63 | 3.22 | 0.22 | 0.025 | 0 | 0 | 0.16 | 0.12 | 0 | 0 | 0 | 0 | 583
0.48 | 0.86 | 0.25 | 0.98 | 0.18 | 0.04 | 0 | 0 | 0 | 0 | 0 | 0 | 0 | 0 | 0 | 573.5
0.06 | 1.21 | 0.25 | 0 | 0 | 0.25 | 0.08 | 0 | 0.03 | 0 | 0 | 0 | 0 | 0 | 0.003 | 743
0.15 | 1.3 | 0.27 | 0.15 | 0.15 | 0.04 | 0.13 | 0 | 0.02 | 0 | 0.19 | 0 | 0 | 0 | 0.01 | 651
0.26 | 0.55 | 0.21 | 3.34 | 0.25 | 0.54 | 0 | 0 | 0 | 0 | 0 | 0 | 0 | 0 | 0 | 628.25
0 | 0 | 0 | 0 | 0 | 0 | 0 | 0 | 0 | 0 | 0 | 0 | 0 | 0 | 2.65 | 173.15
0.29 | 1.67 | 0.26 | 0.12 | 0.21 | 0.04 | 0 | 0 | 0 | 0 | 0 | 0 | 0 | 0 | 0 | 653.5
1.2 | 0.52 | 0.28 | 0.07 | 5 | 0.03 | 0 | 0 | 0 | 0 | 0 | 0 | 0 | 0 | 0 | 310
0.325 | 0.13 | 0.15 | 0 | 9.05 | 0 | 0 | 4.07 | 0 | 0 | 0 | 0 | 0 | 0 | 0 | 533
0.41 | 0.71 | 0.25 | 1.06 | 0.22 | 0.02 | 0 | 0 | 0 | 0 | 0.17 | 0 | 0 | 0 | 0 | 628
0.38 | 0.85 | 0.35 | 0.73 | 1.45 | 0.24 | 0 | 0 | 0 | 0 | 0 | 0 | 0 | 0 | 0 | 591
0.012 | 5.03 | 0 | 11.7 | 0 | 0 | 0 | 0 | 0 | 0 | 0 | 0 | 0 | 0 | 0.466 | 421.15
0 | 0 | 0 | 0 | 19.7 | 0 | 0 | 0 | 0 | 1.99 | 0 | 0 | 0 | 0 | 0 | 452.15
0.44 | 4.87 | 0.29 | 0 | 0 | 0 | 0 | 0 | 0 | 0 | 0 | 0 | 0 | 0 | 0 | 460.927778
0.96 | 0.74 | 0.26 | 0.84 | 1.19 | 0.09 | 0 | 0 | 0 | 0 | 0 | 0 | 0 | 0 | 0 | 408
0.24 | 0 | 0 | 1.4 | 4.98 | 1.52 | 0 | 16.06 | 0 | 0 | 0 | 0 | 0 | 0 | 0 | 671
0.33 | 0.57 | 0.23 | 0.85 | 3.26 | 0.09 | 0 | 0 | 0 | 0 | 0 | 0 | 0 | 0 | 0 | 558.91
0.35 | 1.85 | 0.19 | 0 | 0 | 0 | 0 | 0 | 0 | 0 | 0 | 0 | 0 | 0 | 0 | 610.927778
0.18 | 0.75 | 0.25 | 1 | 0 | 0.2 | 0 | 0 | 0 | 0 | 0 | 0 | 0 | 0 | 0 | 683
0.004 | 0.03 | 0.51731 | 0 | 22.383605 | 0 | 0.89 | 0 | 0 | 0 | 0 | 0 | 0 | 0 | 0.002 | 458.15
1.08 | 0.53 | 0.25 | 1.46 | 0.33 | 0.06 | 0.025 | 0 | 0 | 0.11 | 0.09 | 0 | 0 | 0 | 0 | 478
0.4 | 0.73 | 0.38 | 0.75 | 2.58 | 0.24 | 0 | 0 | 0 | 0 | 0 | 0 | 0 | 0 | 0 | 549
0.4 | 1.34 | 0.21 | 0.53 | 1.03 | 0.22 | 0 | 0 | 0 | 0 | 0.08 | 0 | 0 | 0 | 0 | 558
0.41 | 0.76 | 0.32 | 0.77 | 3.59 | 0.25 | 0 | 0 | 0 | 0 | 0 | 0 | 0 | 0 | 0 | 514
0.6 | 0.85 | 0.25 | 0.75 | 0 | 0 | 0 | 0 | 0 | 0 | 0 | 0 | 0 | 0 | 0 | 538
0 | 0 | 0 | 0 | 30.835955 | 0 | 0 | 0 | 0 | 0 | 3.037432 | 0 | 0 | 0 | 0 | 184.15
0 | 0 | 0 | 0 | 18.924091 | 0 | 0 | 0 | 0 | 0 | 0 | 0 | 2.455999 | 0 | 0 | 547.15
0.008 | 0.094 | 0 | 12.5 | 0 | 0 | 0 | 0 | 0 | 0 | 0 | 0 | 0 | 0 | 0.257 | 657.15
0.39 | 0.76 | 0.28 | 0.99 | 0.14 | 0.03 | 0.12 | 0 | 0 | 0 | 0.21 | 0 | 0 | 0 | 0.01 | 656
0.5 | 0.77 | 0 | 0.5 | 0.6 | 0.21 | 0 | 0 | 0 | 0 | 0 | 0 | 0 | 0.0016 | 0 | 561
0.2 | 1.55 | 0.26 | 0.39 | 0 | 0 | 0 | 0 | 0.005 | 0 | 0 | 0.11 | 0 | 0 | 0 | 623
0.36 | 0.52 | 0.22 | 1.58 | 1.52 | 0.27 | 0 | 0 | 0 | 0 | 0 | 0 | 0 | 0 | 0 | 598.5
0.15 | 0.41 | 0.25 | 0.9 | 3.02 | 0.15 | 0 | 0 | 0 | 0 | 0 | 0 | 0 | 0 | 0 | 688.5
0.42 | 0.67 | 0.31 | 0.72 | 2.53 | 0.48 | 0 | 0 | 0 | 0 | 0 | 0 | 0 | 0 | 0 | 560.75
0.56 | 0.32 | 0.003 | 1.48 | 0.28 | 0 | 0 | 0 | 0 | 0 | 0 | 0 | 0 | 0 | 0 | 559.261111
0.72 | 0.27 | 0.39 | 4.09 | 0 | 0 | 1.25 | 0 | 0 | 18.59 | 0 | 0 | 0 | 0 | 0 | 472
0.13 | 0.6 | 0.29 | 0.98 | 0.01 | 0.31 | 0.2 | 0 | 0.01 | 0 | 0.02 | 0 | 0 | 0 | 0 | 717
0.54 | 0.34 | 0.26 | 1.28 | 3.92 | 0.07 | 0 | 0 | 0 | 0 | 0 | 0 | 0 | 0 | 0 | 493
0.46 | 0.34 | 0.28 | 0 | 3.36 | 0 | 0 | 0 | 0 | 0 | 0 | 0 | 0 | 0 | 0 | 554.677778
0.33 | 0.86 | 1.62 | 0.81 | 1.8 | 0.4 | 0.07 | 0 | 0.04 | 0 | 0 | 0 | 0 | 0 | 0.02 | 599
0.4 | 0.74 | 0.4 | 0.75 | 0.78 | 0.03 | 0 | 0 | 0 | 0 | 0 | 0 | 0 | 0 | 0 | 573
0.056 | 0 | 0 | 0 | 10.68 | 0 | 0 | 0 | 0 | 0 | 0 | 0 | 0 | 0 | 0 | 628.3
0.62 | 0.85 | 1.9 | 0 | 0 | 0 | 0 | 0 | 0 | 0 | 0 | 0 | 0 | 0 | 0 | 525
0.004 | 0.03 | 0.075 | 0 | 22.266205 | 0 | 0 | 0 | 1.03909 | 0 | 0 | 0 | 0 | 0 | 0.002 | 447.038889
0.38 | 0.7 | 0.2 | 0 | 0 | 0 | 0 | 0 | 0 | 0 | 0 | 0 | 0 | 0 | 0 | 631
0.75 | 0.7 | 0 | 0.75 | 1.5 | 0.3 | 0 | 0 | 0 | 0 | 0 | 0 | 0 | 0 | 0 | 494
0.2 | 0.53 | 0.11 | 0.5 | 1.75 | 0.25 | 0 | 0 | 0 | 0 | 0 | 0 | 0 | 0 | 0 | 663.5
0.37 | 1.5 | 0.18 | 0 | 0 | 0.27 | 0 | 0 | 0 | 0 | 0 | 0 | 0 | 0 | 0 | 603
0.3 | 0.5 | 0.25 | 1 | 0 | 0.2 | 0 | 0 | 0 | 0 | 0 | 0 | 0 | 0 | 0 | 649
0.35 | 1.51 | 0.28 | 0 | 0 | 1.29 | 0.21 | 0 | 0 | 0 | 0.1 | 0 | 0 | 0 | 0 | 617
0.4 | 0.84 | 1.5 | 0.74 | 0 | 0.26 | 0 | 0 | 0 | 0 | 0 | 0 | 0 | 0 | 0 | 595
0.16 | 0.6 | 0.25 | 0.2 | 1.5 | 0.05 | 0 | 0 | 0 | 0 | 0 | 0 | 0 | 0 | 0 | 645
0.35 | 0.44 | 0.14 | 1.43 | 4.23 | 0.13 | 0 | 0 | 0 | 0 | 0 | 0 | 0 | 0 | 0 | 578.43
0.1 | 2 | 1.09 | 1.8 | 0 | 0.65 | 0.15 | 0 | 0 | 0 | 0 | 0 | 0 | 0 | 0 | 617
0 | 0 | 0.440194 | 0 | 19.861157 | 0 | 0 | 0 | 0 | 0 | 0 | 0 | 0 | 0 | 0 | 558.15
1.03 | 0.22 | 0.17 | 0.07 | 0.1 | 0.01 | 0 | 0 | 0 | 0 | 0.04 | 0 | 0 | 0 | 0 | 440.5
0.34 | 0.62 | 0.27 | 1.22 | 2.8 | 0.5 | 0.09 | 0 | 0 | 0 | 0 | 0 | 0 | 0 | 0 | 586
0.22 | 0.64 | 0.25 | 0.97 | 0.33 | 0.23 | 0 | 0 | 0 | 0 | 0.16 | 0 | 0 | 0 | 0 | 673
0.14 | 0.5 | 0.25 | 1.55 | 1.55 | 0 | 0 | 0 | 0 | 0 | 0 | 0 | 0 | 0 | 0 | 694
0.32 | 0.57 | 0.2 | 1.15 | 3 | 0 | 0 | 0 | 0 | 0 | 0 | 0 | 0 | 0 | 0 | 581
0 | 0 | 0 | 0 | 0 | 0 | 0 | 0 | 0 | 0 | 0 | 0 | 0 | 0 | 0.94 | 607.15
0.4 | 0.75 | 0.35 | 0 | 4.43 | 0.25 | 0 | 0 | 0 | 0 | 0 | 0 | 0 | 0 | 0 | 504
0.11 | 0.47 | 0.21 | 2.29 | 0.14 | 1.02 | 0 | 0 | 0 | 0 | 0.18 | 0 | 0 | 0 | 0 | 738
0.85 | 3.4 | 1.49 | 1.01 | 0 | 0.25 | 0 | 0.93 | 0.014 | 0 | 0.2 | 0 | 0 | 0 | 0 | 404
0.51 | 0.35 | 0.31 | 3.16 | 0 | 0 | 0 | 0 | 0 | 0 | 0 | 0 | 0 | 0 | 0 | 530.372222
0.16 | 1.15 | 0.25 | 0.95 | 0 | 0 | 0 | 0 | 0 | 0 | 0 | 0 | 0 | 0 | 0 | 663
0.46 | 0.7 | 0.25 | 0.5 | 0 | 0 | 0 | 0 | 0 | 0 | 0 | 0 | 0 | 0 | 0 | 585
1.32 | 0.28 | 0.5 | 0.22 | 0 | 0 | 0 | 0 | 0 | 3.51 | 0 | 0 | 0 | 0 | 0 | 441
0.19 | 0 | 0 | 0 | 0 | 0 | 0 | 0 | 0 | 0 | 0 | 0 | 0 | 0 | 0 | 756.025
0 | 0 | 0 | 0 | 0 | 0 | 0 | 0 | 0 | 0 | 0 | 0 | 0 | 0 | 0.82 | 597.15
0.36 | 0.78 | 0.31 | 0 | 0.73 | 0.49 | 0 | 0 | 0 | 0 | 0 | 0 | 0 | 0 | 0 | 636
0.44 | 0.58 | 0.23 | 1.26 | 1.4 | 0.11 | 0 | 0 | 0 | 0 | 0 | 0 | 0 | 0 | 0 | 573.5
0.4 | 0.8 | 0.3 | 0 | 0 | 0.26 | 0 | 0 | 0 | 0 | 0 | 0 | 0 | 0 | 0 | 602
0.24 | 0 | 0 | 0.02 | 4.97 | 4.03 | 0 | 16.02 | 0 | 0 | 0 | 0.029 | 0 | 0 | 0 | 651
0.15 | 0.67 | 0.48 | 1.2 | 0.25 | 0 | 0.31 | 0 | 0 | 0 | 0.18 | 0 | 0 | 0 | 0 | 708
0.004 | 0.03 | 0.075 | 0 | 29.55 | 0 | 0 | 0 | 0 | 0 | 0 | 0 | 0 | 0 | 0.002 | 249.816667
0.45 | 0.89 | 0 | 0.66 | 0.59 | 0.12 | 0 | 0 | 0 | 0 | 0 | 0 | 0 | 0.0015 | 0 | 573
0.55 | 0.98 | 0.22 | 1.02 | 0.01 | 0 | 0.11 | 0 | 0 | 0 | 0.07 | 0 | 0 | 0 | 0 | 544.875
0.06 | 1.97 | 0.37 | 0 | 0 | 0 | 0.45 | 0 | 0.029 | 0 | 0 | 0 | 0 | 0 | 0.009 | 712
0 | 0 | 0 | 0 | 18.822631 | 0 | 0 | 0 | 0 | 0 | 0 | 0 | 2.524636 | 0 | 0 | 544.15
0.17 | 0.6 | 0.2 | 1.55 | 2 | 0.2 | 0 | 0 | 0 | 0 | 0 | 0 | 0 | 0 | 0 | 675
0.38 | 0.57 | 0.12 | 1.22 | 4.95 | 0.29 | 0 | 0 | 0 | 0 | 0 | 0 | 0 | 0 | 0 | 533.5
1.06 | 0.97 | 0.28 | 1.05 | 0.13 | 0.03 | 0 | 0 | 0 | 1.15 | 0.25 | 0 | 0 | 0 | 0 | 518
0.4 | 0.74 | 0.31 | 0.77 | 3.56 | 0.5 | 0 | 0 | 0 | 0 | 0 | 0 | 0 | 0 | 0 | 510
0.008 | 0.094 | 0 | 12.5 | 0 | 0 | 0 | 0 | 0 | 0 | 0 | 0 | 0 | 0 | 0.596 | 601.15
0.16 | 0 | 0 | 0 | 10.68 | 0 | 0 | 0 | 0 | 0 | 0 | 0 | 0 | 0 | 0 | 580.4
0.37 | 1.49 | 0.41 | 0.77 | 0 | 0.25 | 0 | 0 | 0 | 0 | 0 | 0 | 0 | 0 | 0 | 588
0 | 0 | 0 | 0 | 19.016894 | 0 | 0 | 0 | 0 | 0 | 1.575317 | 0 | 0 | 0 | 0 | 556.15
0.38 | 0.82 | 0.34 | 0.75 | 1.46 | 0.74 | 0 | 0 | 0 | 0 | 0 | 0 | 0 | 0 | 0 | 585
0.004 | 0.03 | 0.075 | 0 | 27.2 | 0 | 0 | 0 | 0 | 0 | 0 | 0 | 0 | 0 | 0.002 | 347.038889
0.35 | 0.86 | 1.55 | 1.5 | 0.23 | 0.58 | 0.07 | 0 | 0.039 | 0 | 0 | 0 | 0 | 0 | 0.022 | 595
0.4 | 0.48 | 0.15 | 0.15 | 1.75 | 0.25 | 0 | 0 | 0 | 0 | 0 | 0 | 0 | 0 | 0 | 591
0.24 | 0.55 | 0.2 | 0.2 | 1.8 | 0.25 | 0 | 0 | 0 | 0 | 0 | 0 | 0 | 0 | 0 | 652
0.35 | 0.8 | 0.38 | 0.35 | 0 | 0.51 | 0 | 0 | 0 | 0 | 0 | 0 | 0 | 0 | 0 | 630
0.8 | 1.88 | 0 | 0 | 0 | 0 | 0 | 0 | 0 | 0 | 0 | 0 | 0 | 0 | 0 | 450
0 | 0 | 0 | 0 | 19.386007 | 0 | 0 | 0 | 0 | 0 | 0 | 0 | 0.722593 | 0 | 0 | 556.15
0.28 | 0.39 | 0.16 | 2.35 | 0.06 | 0.06 | 0.53 | 0 | 0 | 4.1 | 0 | 0 | 0 | 0 | 0 | 673
0.48 | 1.98 | 0.28 | 0 | 0 | 0 | 0 | 0 | 0 | 0 | 0 | 0 | 0 | 0 | 0 | 563
0 | 0 | 0 | 0 | 0 | 0 | 0 | 0 | 0 | 0 | 0 | 0 | 0 | 0 | 1.22 | 536.15
0.004 | 0.03 | 1.90308 | 0 | 22.071807 | 0 | 0.89 | 0 | 0 | 0 | 0 | 0 | 0 | 0 | 0.002 | 427.594444
0 | 0 | 0 | 0 | 18.772868 | 0 | 0 | 0 | 0 | 0 | 0 | 0.985148 | 0 | 0 | 0 | 564.15
0.25 | 0 | 0 | 0.02 | 4.97 | 4.03 | 0.06 | 16.01 | 0 | 0 | 0 | 0.013 | 0 | 0 | 0 | 641
0 | 0 | 0 | 0 | 0 | 0 | 0 | 0 | 0 | 0 | 0 | 0 | 0 | 0 | 0.55 | 685.15
0.004 | 0.03 | 0.075 | 0 | 22.270613 | 1.019499 | 0 | 0 | 0 | 0 | 0 | 0 | 0 | 0 | 0.002 | 427.594444
0.004 | 0.03 | 0.075 | 0 | 22.33029 | 0 | 0 | 0 | 0.754268 | 0 | 0 | 0 | 0 | 0 | 0.002 | 447.038889
1.8 | 0.04 | 0.005 | 0 | 0 | 0 | 0 | 0 | 0 | 0 | 0 | 0 | 0 | 0 | 0 | 346
0.46 | 0.34 | 0.27 | 0 | 0 | 5.4 | 0 | 0 | 0 | 0 | 0 | 0 | 0 | 0 | 0 | 560.93
0.37 | 0.77 | 0.15 | 0.98 | 0 | 0.21 | 0 | 0 | 0 | 0 | 0 | 0 | 0 | 0 | 0 | 610.927778
0.7 | 1.91 | 0.35 | 0.98 | 0 | 1.4 | 0 | 0 | 0 | 0 | 0 | 0 | 0 | 0 | 0 | 471
0 | 0 | 0 | 0 | 30.766413 | 0 | 0 | 0 | 0 | 0 | 2.179951 | 0 | 0 | 0 | 0 | 221.15
0.1 | 1.5 | 0.37 | 0 | 0 | 0 | 0.02 | 0 | 0.044 | 0 | 0 | 0 | 0 | 0 | 0 | 752
0.4 | 0 | 1.15 | 5.25 | 0 | 0 | 0 | 0 | 0 | 4.25 | 0 | 0 | 0 | 0 | 0 | 528
1.2 | 1.88 | 0 | 0 | 0 | 0 | 0 | 0 | 0 | 0 | 0 | 0 | 0 | 0 | 0 | 323
1.5 | 0 | 0 | 11.5 | 0 | 0.8 | 0.2 | 0 | 0 | 0 | 0 | 0 | 0 | 0 | 0 | 494
0.34 | 1.06 | 0.2 | 0.08 | 0.75 | 0.02 | 0 | 0 | 0 | 0 | 0 | 0 | 0 | 0 | 0 | 618.5
0.3 | 0.8 | 0.25 | 0.5 | 0.55 | 0.2 | 0 | 0 | 0 | 0 | 0 | 0 | 0 | 0 | 0 | 624
0.3 | 0.6 | 0.25 | 1.25 | 4.1 | 0.3 | 0 | 0 | 0 | 0 | 0 | 0 | 0 | 0 | 0 | 577
0.46 | 0.35 | 0.3 | 0 | 4.83 | 0 | 0 | 0 | 0 | 0 | 0 | 0 | 0 | 0 | 0 | 530.372222
0.3 | 0.51 | 0.32 | 0.07 | 3.03 | 0 | 0 | 0 | 0.032 | 0 | 0 | 0 | 0.009 | 0 | 0 | 611
0 | 1.716194 | 0 | 0 | 18.645852 | 0 | 0 | 0 | 0 | 0 | 0 | 0 | 0 | 0 | 0 | 485.15
0.09 | 0.45 | 0.4 | 12.3 | 0.18 | 0 | 0 | 0 | 0 | 0 | 0 | 0 | 0 | 0 | 0 | 598
0.3 | 0.7 | 0.2 | 0 | 0 | 0 | 0 | 0 | 0 | 0 | 0 | 0 | 0 | 0 | 0 | 666
0 | 0 | 0 | 0 | 19.267776 | 0 | 0.442946 | 0 | 0 | 0 | 0 | 0 | 0 | 0 | 0 | 579.15
0.76 | 1.04 | 1.6 | 1.31 | 0 | 0.29 | 0.1 | 0 | 0.009 | 0 | 0 | 0 | 0 | 0 | 0 | 445
1.45 | 0.04 | 0.005 | 0 | 0 | 0 | 0 | 0 | 0 | 0 | 0 | 0 | 0 | 0 | 0 | 373
0.69 | 3.47 | 1.47 | 0.97 | 0 | 0.24 | 0 | 1 | 0.03 | 0 | 0 | 0 | 0 | 0 | 0 | 383
0.12 | 0.83 | 0.3 | 0.53 | 1.11 | 0.49 | 0.03 | 0 | 0.031 | 0 | 0.3 | 0 | 0 | 0 | 0 | 699
0.75 | 0.7 | 0.33 | 0 | 0 | 0 | 0 | 0 | 0 | 0 | 0 | 0 | 0 | 0 | 0 | 510
0.78 | 1.95 | 1.49 | 0.97 | 0 | 0.24 | 0 | 1.6 | 0.99 | 0 | 0 | 0 | 0 | 0 | 0 | 423
0.49 | 0.52 | 0.17 | 1.28 | 1.5 | 0.29 | 0 | 0 | 0 | 0 | 0 | 0 | 0 | 0 | 0 | 533.5
0.004 | 0.03 | 0.075 | 0 | 22.136954 | 0 | 0 | 0 | 0 | 0 | 0 | 0 | 1.613538 | 0 | 0.002 | 422.038889
0.39 | 1.45 | 0.37 | 0 | 0 | 0.49 | 0 | 0 | 0 | 0 | 0 | 0 | 0 | 0 | 0 | 596
0 | 0 | 0 | 1.404434 | 18.76878 | 0 | 0 | 0 | 0 | 0 | 0 | 0 | 0 | 0 | 0 | 538.15
0.51 | 0.72 | 0.27 | 0.94 | 0 | 0 | 0.2 | 0 | 0 | 0 | 0 | 0 | 0 | 0 | 0 | 591
0.67 | 1.09 | 0.31 | 1.7 | 0.75 | 0.36 | 0 | 0 | 0 | 0 | 0.04 | 0 | 0 | 0 | 0 | 488
0.34 | 0.26 | 0.13 | 0.61 | 5.1 | 0.53 | 0.09 | 0 | 0 | 0 | 0 | 0 | 0 | 0 | 0 | 551
0.43 | 1.02 | 0 | 0.48 | 0.31 | 0.13 | 0 | 0 | 0 | 0 | 0 | 0 | 0 | 0.0009 | 0 | 583
0.618 | 0 | 0 | 0 | 0 | 0 | 0 | 0 | 0 | 0 | 0 | 0 | 0 | 0 | 0 | 602.6
0.4 | 0.47 | 0.023 | 0.23 | 1.76 | 0.23 | 0 | 0 | 0 | 0 | 0 | 0 | 0 | 0 | 0 | 585.927778
0.2 | 0.71 | 0.15 | 0.8 | 1.13 | 0.05 | 0 | 0 | 0 | 0 | 0 | 0 | 0 | 0 | 0 | 688.5
0.13 | 0.56 | 0.26 | 0.07 | 0.05 | 0 | 0 | 0 | 0 | 0 | 0.2 | 0 | 0 | 0 | 0 | 723
0.2 | 0.7 | 0.57 | 1.18 | 0.23 | 1.15 | 0.27 | 0 | 0 | 0 | 0 | 0 | 0 | 0 | 0 | 623
0.44 | 0.66 | 0.22 | 0.15 | 0 | 0 | 0.02 | 0 | 0 | 0 | 0 | 0 | 0 | 0 | 0 | 620.333333
0.12 | 0.45 | 0.3 | 0.85 | 0.16 | 0.6 | 0 | 0 | 0 | 0 | 0 | 0 | 0 | 0 | 0 | 738
0.12 | 0.55 | 0.68 | 2.05 | 0 | 0.5 | 0.32 | 0 | 0 | 0 | 0 | 0 | 0 | 0 | 0 | 678
0.09 | 0.59 | 0.57 | 2 | 0 | 0.56 | 0.37 | 0 | 0 | 0 | 0 | 0 | 0 | 0 | 0 | 721
0.24 | 0 | 0 | 0.02 | 4.96 | 4.03 | 0 | 15.99 | 0 | 0 | 0 | 0 | 0 | 0 | 0 | 647
0 | 0 | 0 | 0 | 19.22463 | 0 | 0 | 0 | 0 | 0 | 1.496544 | 0 | 0 | 0 | 0 | 557.15
0.43 | 0.9 | 0.23 | 0.27 | 0.23 | 0.26 | 0 | 0 | 0 | 0 | 0 | 0 | 0 | 0 | 0 | 594.261111
0.35 | 0.75 | 0.23 | 0.65 | 1.3 | 0 | 0 | 0 | 0 | 0 | 0 | 0 | 0 | 0 | 0 | 605
0.43 | 1.35 | 0.24 | 0.45 | 0.75 | 0.2 | 0 | 0 | 0 | 0 | 0 | 0 | 0 | 0 | 0 | 568
0.4 | 1.47 | 0.37 | 0 | 0 | 0.26 | 0 | 0 | 0 | 0 | 0 | 0 | 0 | 0 | 0 | 596
0.4 | 0.65 | 0.25 | 0.75 | 0.85 | 0.25 | 0 | 0 | 0 | 0 | 0 | 0 | 0 | 0 | 0 | 592
0.4 | 0.73 | 0.4 | 0.75 | 0.78 | 0.27 | 0 | 0 | 0 | 0 | 0 | 0 | 0 | 0 | 0 | 573
0.65 | 1.14 | 0.4 | 1.15 | 0 | 0 | 0.15 | 0 | 0 | 0 | 0 | 0 | 0 | 0 | 0.005 | 468.5
0.33 | 1.54 | 0.23 | 0.15 | 0.18 | 0.05 | 0 | 0 | 0 | 0 | 0 | 0 | 0 | 0 | 0 | 599.833333
0 | 0 | 0 | 0 | 0 | 0 | 0 | 0 | 0 | 0 | 0 | 0 | 0 | 0 | 0.62 | 662.15
0.4 | 1.42 | 1.51 | 0.76 | 0 | 0.26 | 0 | 0 | 0 | 0 | 0 | 0 | 0 | 0 | 0 | 564
0.41 | 0.58 | 0.28 | 1.39 | 0.15 | 0.74 | 0 | 0 | 0 | 0 | 0 | 0 | 0 | 0 | 0 | 573
0.31 | 0.49 | 0.13 | 1.33 | 4.13 | 0.12 | 0 | 0 | 0 | 0 | 0 | 0 | 0 | 0 | 0 | 587.1875
0.38 | 0.85 | 0.33 | 0.74 | 1.46 | 0.01 | 0 | 0 | 0 | 0 | 0 | 0 | 0 | 0 | 0 | 607
0.31 | 0.55 | 0.3 | 1.6 | 0 | 0.2 | 0 | 0 | 1.1 | 0 | 0 | 0 | 0 | 0 | 0 | 630
0.44 | 0.81 | 0.28 | 0.14 | 0.15 | 0.04 | 0 | 0 | 0 | 0 | 0.12 | 0 | 0 | 0 | 0 | 591
0.96 | 0.6 | 0.2 | 0 | 0 | 0 | 0 | 0 | 0 | 0 | 0 | 0 | 0 | 0 | 0 | 469
0.37 | 0.83 | 0.35 | 0.87 | 1.7 | 1.18 | 0.18 | 0 | 0 | 0 | 0 | 0 | 0 | 0 | 0 | 560
0.55 | 0.34 | 0.94 | 1.27 | 0.12 | 0.05 | 0.18 | 0 | 0 | 2.1 | 0 | 0 | 0 | 0 | 0 | 565.5
0.3 | 0.5 | 0.2 | 1.25 | 4.1 | 0 | 0 | 0 | 0 | 0 | 0 | 0 | 0 | 0 | 0 | 574
0.5 | 0.34 | 0.32 | 0 | 0 | 1.05 | 0 | 0 | 0 | 0 | 0 | 0 | 0 | 0 | 0 | 602.594444
0.4 | 1.33 | 0.36 | 0 | 0 | 0.18 | 0 | 0 | 0 | 0 | 0 | 0 | 0 | 0.003 | 0 | 589
0.4 | 1.39 | 1.37 | 0.76 | 1.34 | 0.52 | 0 | 0 | 0 | 0 | 0 | 0 | 0 | 0 | 0 | 519
0.33 | 0.86 | 1.62 | 0.81 | 1.8 | 0.4 | 0.067 | 0 | 0 | 0 | 0 | 0 | 0 | 0 | 0 | 593
0.27 | 1.36 | 0.5 | 0.58 | 0.68 | 0.34 | 0.08 | 0 | 0 | 0 | 0 | 0 | 0 | 0 | 0 | 625
0 | 0 | 0 | 0 | 18.911555 | 0 | 0 | 0 | 0 | 0 | 0 | 0.509936 | 0 | 0 | 0 | 564.15
0.4 | 0.7 | 0.2 | 0 | 0 | 0 | 0 | 0 | 0 | 0 | 0 | 0 | 0 | 0 | 0 | 629
0.2 | 0.61 | 0.23 | 1.65 | 2 | 0.19 | 0 | 0 | 0 | 0 | 0 | 0 | 0 | 0 | 0 | 663
0.18 | 0.47 | 0.27 | 0.18 | 3.33 | 0.23 | 0 | 0 | 0 | 0 | 0 | 0 | 0 | 0 | 0 | 664
0.56 | 0.67 | 0.31 | 0.76 | 1.53 | 0.24 | 0.14 | 0 | 0.01 | 0 | 0.06 | 0 | 0 | 0 | 0 | 508
0.55 | 0.78 | 1.62 | 0.77 | 0 | 0 | 0 | 0 | 0 | 0 | 0 | 0 | 0 | 0 | 0 | 547
0.14 | 0.46 | 0.23 | 2.28 | 0.21 | 1.05 | 0 | 0 | 0 | 0 | 0 | 0 | 0 | 0 | 0 | 694
0.31 | 0.32 | 0.41 | 2.36 | 0.31 | 0.22 | 0.32 | 0 | 0.013 | 8.59 | 0.16 | 0 | 0 | 0 | 0 | 673
0.4 | 0.6 | 0.25 | 0.65 | 2.55 | 0.55 | 0 | 0 | 0 | 0 | 0 | 0 | 0 | 0 | 0 | 548
0 | 0 | 0.90989 | 0 | 30.610805 | 0 | 0 | 0 | 0 | 0 | 0 | 0 | 0 | 0 | 0 | 198.15
0.4 | 0.82 | 0.35 | 0 | 0 | 0.53 | 0 | 0 | 0 | 0 | 0 | 0 | 0 | 0 | 0 | 600
0 | 0.38019 | 0 | 0 | 18.744926 | 0 | 0 | 0 | 0 | 0 | 0 | 0 | 0 | 0 | 0 | 543.15
0.0016 | 0 | 0 | 9.6 | 0 | 0 | 0 | 0 | 0 | 0 | 0 | 0 | 0 | 0 | 0 | 748.15
0.3 | 0.48 | 0.25 | 2 | 2 | 0.4 | 0 | 0 | 0 | 0 | 0 | 0 | 0 | 0 | 0 | 615
0.004 | 0.03 | 0.075 | 0 | 22.473032 | 0 | 0.119856 | 0 | 0 | 0 | 0 | 0 | 0 | 0 | 0.002 | 466.483333
0.53 | 0.24 | 2.32 | 0.32 | 0 | 0 | 0 | 0 | 0 | 0 | 0 | 0 | 0 | 0 | 0 | 588
0.36 | 0.928 | 0.46 | 0.684 | 0.687 | 0.26 | 0.07 | 0 | 0.006 | 0.06 | 0.064 | 0.002 | 0.001 | 0 | 0.002 | 613
0.013 | 0 | 0 | 0 | 8.66 | 0 | 0 | 0 | 0 | 0 | 0 | 0 | 0 | 0 | 0.0013 | 663.7
0.29 | 0.77 | 0.3 | 0.68 | 0 | 0.2 | 0 | 0 | 0 | 0 | 0 | 0 | 0 | 0 | 0 | 649.816667
0.39 | 0.55 | 0.3 | 1.6 | 0 | 0.2 | 0 | 0 | 1.1 | 0 | 0 | 0 | 0 | 0 | 0 | 598
0 | 0 | 0 | 0 | 31.230674 | 0 | 0 | 0 | 0 | 0 | 0 | 0 | 1.48099 | 0 | 0 | 189.15
0.5 | 0.8 | 0.32 | 1.04 | 0.11 | 0.24 | 0 | 0 | 0 | 0 | 0.17 | 0 | 0 | 0 | 0 | 563
0.004 | 0.03 | 0.075 | 0 | 22.123894 | 0 | 0 | 0 | 1.671583 | 0 | 0 | 0 | 0 | 0 | 0.002 | 444.261111
0.9 | 1.07 | 0.3 | 0.49 | 0 | 0 | 0 | 0 | 0 | 0.63 | 0 | 0 | 0 | 0 | 0 | 473
0.1 | 0.53 | 0.26 | 0.05 | 3.65 | 0 | 0 | 0 | 0.045 | 0 | 0.07 | 0 | 0 | 0 | 0 | 733
0.19 | 1.55 | 0.32 | 0 | 0.57 | 0 | 0.13 | 0 | 0.01 | 0 | 0 | 0 | 0 | 0 | 0.017 | 712
0 | 0 | 0 | 0 | 0 | 0 | 0 | 0 | 0 | 0 | 0 | 0 | 0 | 0 | 0.67 | 626.15
0.31 | 0.69 | 0.38 | 0.79 | 0.2 | 0.57 | 0 | 0 | 0 | 0 | 0 | 0 | 0 | 0 | 0 | 650
0.35 | 0.65 | 0.13 | 0.55 | 1.27 | 0 | 0 | 0 | 0 | 0 | 0 | 0 | 0 | 0 | 0 | 615.75
0.15 | 0.4 | 0.15 | 1.15 | 4.1 | 0 | 0 | 0 | 0 | 0 | 0 | 0 | 0 | 0 | 0 | 664
0.15 | 1.39 | 0.4 | 0 | 0 | 0.27 | 0.05 | 0 | 0.018 | 0 | 0 | 0 | 0 | 0 | 0.004 | 712
0 | 0 | 0 | 0.534149 | 18.753267 | 0 | 0 | 0 | 0 | 0 | 0 | 0 | 0 | 0 | 0 | 554.15
0.37 | 0.34 | 0.94 | 4.8 | 0 | 1.34 | 1.19 | 0 | 0 | 0 | 0 | 0 | 0 | 0 | 0 | 621
0.22 | 0.6 | 0.25 | 0 | 0 | 0.5 | 0 | 0 | 0 | 0 | 0 | 0 | 0 | 0 | 0 | 681
0 | 0 | 0 | 0 | 0 | 0 | 0 | 0 | 0 | 0 | 0 | 0 | 0 | 0 | 2.45 | 252.15
0.49 | 0.33 | 0.31 | 0 | 0 | 3.51 | 0 | 0 | 0 | 0 | 0 | 0 | 0 | 0 | 0 | 577.594444
0.12 | 0.47 | 0.31 | 2.16 | 0.16 | 0.88 | 0.17 | 0 | 0.01 | 0 | 0.05 | 0 | 0 | 0 | 0 | 651
0.16 | 1.4 | 0.25 | 0.2 | 1.5 | 0.05 | 0 | 0 | 0 | 0 | 0 | 0 | 0 | 0 | 0 | 627
0.4 | 1.37 | 1.38 | 0.75 | 1.31 | 0.73 | 0 | 0 | 0 | 0 | 0 | 0 | 0 | 0 | 0 | 520
0 | 0 | 0 | 0 | 20.05528 | 0 | 0 | 2.764965 | 0 | 0 | 0 | 0 | 0 | 0 | 0 | 593.15
0.44 | 0.8 | 0.22 | 1.04 | 0.26 | 0.04 | 0 | 0 | 0 | 0 | 0.17 | 0 | 0 | 0 | 0 | 628
0.54 | 0.85 | 1.9 | 0.1 | 0.16 | 0.02 | 0 | 0 | 0 | 0 | 0 | 0 | 0 | 0 | 0 | 561
0.004 | 0.03 | 0.075 | 0 | 22.401434 | 0 | 0 | 0 | 0 | 0 | 0 | 0 | 0.438072 | 0 | 0.002 | 463.705556
0.58 | 0.08 | 0.89 | 1.27 | 0.06 | 0.02 | 0.11 | 0 | 0 | 0 | 0.14 | 0 | 0 | 0 | 0 | 538
0.11 | 1.23 | 0.31 | 0 | 0 | 0 | 0.08 | 0 | 0 | 0 | 0 | 0 | 0 | 0 | 0.05 | 727.5
0.36 | 1.59 | 0.26 | 0 | 0 | 0 | 0 | 0 | 0 | 0 | 0 | 0 | 0 | 0 | 0 | 593
0 | 0 | 0 | 0 | 30.715046 | 0 | 0 | 1.921051 | 0 | 0 | 0 | 0 | 0 | 0 | 0 | 250.15
0.73 | 3.76 | 1.39 | 1.06 | 0 | 0.25 | 0 | 1.01 | 0 | 0 | 0 | 0 | 0 | 0 | 0 | 353
0.78 | 1.61 | 0.48 | 0 | 0 | 0 | 0.16 | 0 | 0.018 | 0 | 0.18 | 0 | 0 | 0 | 0.018 | 651
0 | 0 | 0 | 0 | 19.650652 | 0 | 0 | 2.077498 | 0 | 0 | 0 | 0 | 0 | 0 | 0 | 585.15
0.07 | 0.5 | 0.4 | 13 | 0.2 | 0 | 0 | 0 | 0 | 0 | 0 | 0 | 0 | 0 | 0 | 615
0.36 | 0.86 | 0.37 | 0 | 2.62 | 0.02 | 0 | 0 | 0 | 0 | 0 | 0 | 0 | 0 | 0 | 597
0.17 | 1.75 | 0.2 | 0 | 0 | 0 | 0 | 0 | 0.02 | 0 | 0 | 0 | 0 | 0 | 0.038 | 686
0.36 | 0.8 | 0.25 | 1 | 0 | 0.2 | 0 | 0 | 0 | 0 | 0 | 0 | 0 | 0 | 0 | 620
0.22 | 0.52 | 0 | 0 | 5.35 | 0.27 | 0.08 | 0 | 0 | 0 | 0 | 0 | 0 | 0 | 0 | 621
0.44 | 1.64 | 0.06 | 1.64 | 1.84 | 0.4 | 0.15 | 0 | 0 | 0 | 0 | 0 | 0 | 0 | 0 | 566
0.38 | 0.81 | 0.18 | 1.54 | 0.01 | 0.63 | 0.27 | 0 | 0 | 0 | 0 | 0 | 0 | 0 | 0 | 623
0 | 0 | 0 | 0.747514 | 29.848873 | 0 | 0 | 0 | 0 | 0 | 0 | 0 | 0 | 0 | 0 | 207.15
0.17 | 0.55 | 0.2 | 0.2 | 1.8 | 0.25 | 0 | 0 | 0 | 0 | 0 | 0 | 0 | 0 | 0 | 705
0.41 | 0.86 | 0.36 | 0.33 | 0 | 0.01 | 0 | 0 | 0 | 0 | 0 | 0 | 0 | 0 | 0 | 621
0.37 | 0.68 | 0 | 0 | 3.41 | 0 | 0 | 0 | 0 | 0 | 0 | 0 | 0 | 0 | 0 | 573
0.004 | 0.03 | 0.075 | 0 | 22.485609 | 0 | 0.063959 | 0 | 0 | 0 | 0 | 0 | 0 | 0 | 0.002 | 466.483333
0.85 | 0.04 | 0.005 | 0 | 0 | 0 | 0 | 0 | 0 | 0 | 0 | 0 | 0 | 0 | 0 | 523
0.39 | 0.71 | 0.39 | 0 | 3.53 | 0.02 | 0 | 0 | 0 | 0 | 0 | 0 | 0 | 0 | 0 | 523
0.19 | 1.12 | 0.38 | 0.28 | 0.79 | 0.27 | 0 | 0 | 0 | 0 | 0.98 | 0 | 0 | 0 | 0 | 673
0.47 | 3.33 | 0.26 | 0 | 0 | 0 | 0 | 0 | 0 | 0 | 0 | 0 | 0 | 0 | 0 | 502.594444
0.64 | 0.73 | 0.82 | 1.26 | 0.05 | 0 | 0.16 | 0 | 0.006 | 0 | 0.03 | 0 | 0 | 0 | 0.012 | 469
0.32 | 1.5 | 0.18 | 0 | 0 | 0.27 | 0 | 0 | 0 | 0 | 0 | 0 | 0 | 0 | 0 | 623
0.6 | 0.75 | 1.9 | 0.25 | 0 | 0.3 | 0 | 0 | 0 | 0 | 0 | 0 | 0 | 0 | 0 | 533
0 | 0 | 0 | 0 | 30.801135 | 0 | 1.863269 | 0 | 0 | 0 | 0 | 0 | 0 | 0 | 0 | 169.15
0.41 | 0.73 | 0.42 | 0.75 | 4.54 | 0.26 | 0 | 0 | 0 | 0 | 0 | 0 | 0 | 0 | 0 | 506
0.18 | 0.93 | 0.26 | 1.11 | 1.34 | 0.11 | 0 | 0 | 0 | 0 | 0 | 0 | 0 | 0 | 0 | 673.5
0.81 | 3.49 | 1.46 | 1.04 | 0 | 0.24 | 0 | 0.97 | 0 | 0.97 | 0 | 0 | 0 | 0 | 0 | 378
0.15 | 0.77 | 0.2 | 1.27 | 4.25 | 0.45 | 0.1 | 0 | 0 | 0 | 0 | 0 | 0 | 0 | 0 | 630
0.55 | 0.9 | 1 | 0.4 | 2.75 | 0.45 | 0.11 | 0 | 0 | 0 | 0 | 0 | 0 | 0 | 0 | 543
0.13 | 0.5 | 0.2 | 0.85 | 3.4 | 0.18 | 0 | 0 | 0 | 0 | 0 | 0 | 0 | 0 | 0 | 690
0.47 | 1.04 | 0.35 | 1.2 | 0.05 | 0.05 | 0.12 | 0 | 0 | 0 | 0.16 | 0 | 0 | 0 | 0 | 564.666667
0.41 | 1.41 | 1.51 | 0 | 0 | 0.27 | 0 | 0 | 0 | 0 | 0 | 0 | 0 | 0 | 0 | 597
0.36 | 1.47 | 0.41 | 0.76 | 0 | 0.5 | 0 | 0 | 0 | 0 | 0 | 0 | 0 | 0 | 0 | 596
0.014 | 4.95 | 0 | 7.8 | 0 | 0 | 0 | 0 | 0 | 0 | 0 | 0 | 0 | 0 | 0.387 | 506.65
0.85 | 0 | 0 | 4 | 0 | 8 | 1.9 | 0 | 0 | 0 | 0 | 0 | 0 | 0 | 0 | 466
0.12 | 0.75 | 0.06 | 0.57 | 2.62 | 0.48 | 0.05 | 0 | 0.062 | 0 | 0.25 | 0 | 0 | 0 | 0 | 673
0.23 | 0.65 | 0.3 | 0.12 | 0.05 | 0.5 | 0.03 | 0 | 0.051 | 0 | 0.08 | 0 | 0 | 0 | 0 | 697
0.39 | 0.89 | 0.16 | 0.88 | 0.25 | 0 | 0 | 0 | 0 | 0 | 0 | 0 | 0 | 0 | 0 | 593.5
0 | 0 | 0 | 0 | 30.991048 | 0 | 0 | 0 | 0 | 0 | 0 | 0.490608 | 0 | 0 | 0 | 228.15
0.42 | 0.85 | 0.25 | 1.15 | 0 | 0.2 | 0 | 0 | 0 | 0 | 0 | 0 | 0 | 0 | 0 | 590
0.3 | 0.8 | 0 | 0.55 | 0.54 | 0.21 | 0 | 0 | 0 | 0 | 0 | 0 | 0 | 0 | 0 | 644
0.18 | 0.53 | 0.26 | 1 | 0 | 0.96 | 0.19 | 0 | 0 | 0 | 0 | 0 | 0 | 0 | 0 | 695
0.4 | 0 | 1.05 | 5 | 0 | 1.35 | 1.1 | 0 | 0 | 0 | 0 | 0 | 0 | 0 | 0 | 599
0.05 | 1.82 | 0.39 | 0 | 0 | 0 | 0.06 | 0 | 0.011 | 0 | 0 | 0 | 0 | 0 | 0.011 | 647
0.23 | 0.22 | 0.22 | 1.7 | 3.6 | 0.53 | 0.12 | 0 | 0 | 0 | 0 | 0 | 0 | 0 | 0 | 599
0 | 0 | 1.970487 | 0 | 19.739875 | 0 | 0 | 0 | 0 | 0 | 0 | 0 | 0 | 0 | 0 | 531.15
0.32 | 0.61 | 0.28 | 1.52 | 3.22 | 0.22 | 0.03 | 0 | 0 | 0 | 0 | 0 | 0 | 0 | 0 | 593.5
0.3 | 0.69 | 0.4 | 0.99 | 0.2 | 0.43 | 0 | 0 | 0 | 0 | 0 | 0 | 0 | 0 | 0 | 633
0.28 | 1.5 | 0.2 | 0 | 0 | 0 | 0 | 0 | 0 | 0 | 0 | 0 | 0 | 0 | 0 | 633
0.004 | 0.03 | 0.075 | 0 | 22.5 | 0 | 0 | 0 | 0 | 0 | 0 | 0 | 0 | 0 | 0.002 | 435.927778
0.11 | 0.85 | 0.31 | 0.51 | 1.3 | 0.48 | 0.03 | 0 | 0.077 | 0 | 0.27 | 0 | 0 | 0 | 0 | 752
0.28 | 1.2 | 0.2 | 0 | 0 | 0 | 0 | 0 | 0 | 0 | 0 | 0 | 0 | 0 | 0 | 643
1.02 | 0.36 | 0.33 | 1.41 | 0.2 | 0 | 0 | 0 | 0 | 0 | 0 | 0 | 0 | 0 | 0 | 416.483333
0.38 | 0.87 | 0.18 | 1.54 | 0.01 | 0.63 | 0.27 | 0 | 0 | 0 | 0 | 0 | 0 | 0 | 0 | 551
0 | 0 | 0 | 0 | 0 | 0 | 0 | 0 | 0 | 0 | 0 | 0 | 0 | 0 | 1.64 | 428.15
0.34 | 0.5 | 0.2 | 1.8 | 4 | 0.35 | 0 | 0 | 0 | 0 | 0 | 0 | 0 | 0 | 0 | 550
0.004 | 0.03 | 0.075 | 0 | 19.8 | 0 | 0 | 0 | 0 | 0 | 0 | 0 | 0 | 0 | 0.002 | 508.15
0.49 | 0.54 | 0 | 0 | 0 | 0 | 0 | 0 | 0 | 0 | 1.49 | 0 | 0 | 0 | 0 | 594
0 | 0 | 0 | 0 | 0 | 0 | 0 | 0 | 0 | 0 | 0 | 0 | 0 | 0 | 0.44 | 690.15
0.36 | 0.83 | 0.38 | 0.34 | 0 | 0.01 | 0 | 0 | 0 | 0 | 0 | 0 | 0 | 0 | 0 | 619
0.37 | 0.62 | 0.29 | 1.19 | 0.13 | 0.59 | 0.22 | 0 | 0 | 0 | 0 | 0 | 0 | 0 | 0 | 614
0.23 | 0.68 | 0.47 | 0.96 | 0 | 0.39 | 0 | 0 | 0 | 0 | 0 | 0 | 0 | 0 | 0 | 698
0.28 | 0.5 | 0.25 | 5 | 0 | 0.55 | 0 | 0 | 0 | 0 | 0 | 0 | 0 | 0 | 0 | 691
0.29 | 0.52 | 0.32 | 0.77 | 1.34 | 0.25 | 0.19 | 0 | 0 | 0 | 0 | 0 | 0 | 0 | 0 | 698
0.21 | 0.56 | 0.27 | 0 | 2.95 | 0.51 | 0 | 0 | 0 | 0 | 0 | 0 | 0 | 0 | 0 | 669
0 | 0 | 0 | 0 | 31.011244 | 2.643439 | 0 | 0 | 0 | 0 | 0 | 0 | 0 | 0 | 0 | 153.15
0.4 | 0.72 | 0.4 | 0.75 | 0.78 | 0.5 | 0 | 0 | 0 | 0 | 0 | 0 | 0 | 0 | 0 | 567
0.004 | 0.03 | 0.075 | 0 | 21.655438 | 0 | 0 | 3.753609 | 0 | 0 | 0 | 0 | 0 | 0 | 0.002 | 510.927778
0.19 | 1.37 | 0.14 | 0.2 | 0.56 | 0.31 | 0 | 0 | 0 | 0 | 0 | 0 | 0 | 0 | 0 | 676.5
1.19 | 0.31 | 0.29 | 4.54 | 0 | 5.1 | 3.29 | 12.27 | 0 | 7.92 | 0 | 0 | 0 | 0 | 0 | 483
0.96 | 0.55 | 0.32 | 0.11 | 0.08 | 0 | 0 | 0 | 0 | 0 | 0 | 0 | 0 | 0 | 0 | 463
0.46 | 0.37 | 0.27 | 0 | 0 | 0 | 0 | 0 | 0 | 4.78 | 0 | 0 | 0 | 0 | 0 | 583.15
0.36 | 0.82 | 0.35 | 0 | 1.41 | 0.74 | 0 | 0 | 0 | 0 | 0 | 0 | 0 | 0 | 0 | 607
0.42 | 0.65 | 0.3 | 1.65 | 0 | 0.33 | 0 | 0 | 1 | 0 | 0 | 0 | 0 | 0 | 0 | 590
0.8 | 0 | 0 | 4 | 0 | 0.75 | 2 | 5 | 0 | 14 | 0 | 0 | 0 | 0 | 0 | 460
0.19 | 1.2 | 0.42 | 0.08 | 0.06 | 0 | 0 | 0 | 0.001 | 0 | 0.21 | 0 | 0 | 0 | 0 | 703
0.12 | 0.57 | 0.29 | 0.47 | 1.86 | 0.18 | 0.07 | 0 | 0 | 0 | 0 | 0 | 0 | 0 | 0 | 712
0.53 | 0.62 | 0.25 | 1.23 | 0 | 0 | 0.27 | 0 | 0 | 0 | 0 | 0 | 0 | 0 | 0 | 573
0.89 | 0.29 | 0.15 | 0 | 0 | 0 | 0 | 0 | 0 | 0 | 0 | 0 | 0 | 0 | 0 | 488.705556
0.41 | 0.57 | 0 | 1.57 | 0 | 0.36 | 0 | 0 | 1.26 | 0 | 0 | 0 | 0 | 0 | 0 | 597
2.25 | 0 | 0 | 11.5 | 0 | 0.8 | 0.2 | 0 | 0 | 0 | 0 | 0 | 0 | 0 | 0 | 422
0.73 | 0.73 | 1.62 | 0.1 | 0.12 | 0 | 0.01 | 0 | 0 | 0 | 0.19 | 0 | 0 | 0 | 0 | 488
0.68 | 0.7 | 0 | 0 | 0 | 0 | 0 | 0 | 0 | 0 | 0 | 0 | 0 | 0 | 0 | 533
0.6 | 0.85 | 1.9 | 0.3 | 0 | 0.25 | 0 | 0 | 0 | 0 | 0 | 0 | 0 | 0 | 0 | 524
0.69 | 1.41 | 0.7 | 0.05 | 0.03 | 0 | 0.19 | 0 | 0.005 | 0 | 0.03 | 0 | 0 | 0 | 0.007 | 486
0 | 0 | 0 | 0 | 18.701827 | 0 | 0 | 0 | 0 | 0 | 0 | 1.930127 | 0 | 0 | 0 | 539.15
0.22 | 1.45 | 0.3 | 0.98 | 0.01 | 0.45 | 0.03 | 0 | 0.044 | 0 | 0.01 | 0 | 0 | 0 | 0 | 617
0 | 0 | 0 | 0 | 30.96407 | 0 | 0.476384 | 0 | 0 | 0 | 0 | 0 | 0 | 0 | 0 | 219.15
0.38 | 1.4 | 0.25 | 0.5 | 0.75 | 0.2 | 0 | 0 | 0 | 0 | 0 | 0 | 0 | 0 | 0 | 573
0.004 | 0.03 | 0.075 | 0 | 24.8 | 0 | 0 | 0 | 0 | 0 | 0 | 0 | 0 | 0 | 0.002 | 402.594444
0.2 | 1.2 | 0.38 | 0.06 | 0.55 | 0 | 0 | 0 | 0 | 0 | 0.91 | 0 | 0 | 0 | 0 | 668
0.26 | 1.48 | 0.28 | 0.02 | 0.08 | 0.01 | 0 | 0 | 0 | 0 | 0.14 | 0 | 0 | 0 | 0 | 673
0.38 | 1.45 | 0.36 | 0 | 0 | 0.76 | 0 | 0 | 0 | 0 | 0 | 0 | 0 | 0 | 0 | 601
0.36 | 0.8 | 0.3 | 0 | 0.75 | 0.02 | 0 | 0 | 0 | 0 | 0 | 0 | 0 | 0 | 0 | 596
1.04 | 0.33 | 0.26 | 1.53 | 0.31 | 0 | 0 | 0 | 0 | 0 | 0.2 | 0 | 0 | 0 | 0 | 463
0.6 | 0.85 | 0.25 | 0.8 | 0 | 0.3 | 0 | 0 | 0 | 0 | 0 | 0 | 0 | 0 | 0 | 522
0.1 | 0.76 | 0.22 | 0.68 | 0.85 | 0.48 | 0.07 | 0 | 0 | 0 | 0.21 | 0 | 0 | 0 | 0 | 695
0.14 | 0.45 | 0.28 | 1.11 | 4.11 | 0.24 | 0 | 0 | 0 | 0 | 0 | 0 | 0 | 0 | 0 | 663.5
0 | 0 | 0 | 0 | 19.377872 | 0 | 0.813824 | 0 | 0 | 0 | 0 | 0 | 0 | 0 | 0 | 559.15
0.3 | 0.91 | 0.31 | 0.52 | 0.61 | 0.17 | 0 | 0 | 0 | 0 | 0 | 0 | 0 | 0 | 0 | 638.705556
0.35 | 0.86 | 1.58 | 1.5 | 0.23 | 0.58 | 0.071 | 0 | 0 | 0 | 0 | 0 | 0 | 0 | 0 | 584
0.36 | 0.86 | 0.38 | 1.54 | 0 | 0.26 | 0 | 0 | 0 | 0 | 0 | 0 | 0 | 0 | 0 | 605
0.25 | 0.52 | 0.15 | 1.14 | 3.33 | 0.65 | 0.16 | 0 | 0 | 0 | 0 | 0 | 0 | 0 | 0 | 608.25
0.0168 | 0 | 0 | 0 | 19.99 | 0 | 0 | 0 | 0 | 0 | 0 | 0 | 0 | 0 | 0 | 483.9
0.56 | 0.3 | 0.75 | 0 | 0 | 0 | 0 | 0 | 0 | 0 | 0 | 0 | 0 | 0 | 0 | 593
0.41 | 0.84 | 0.35 | 0.35 | 0 | 0.49 | 0 | 0 | 0 | 0 | 0 | 0 | 0 | 0 | 0 | 609
0.27 | 0.77 | 1.39 | 1.64 | 0.2 | 0.56 | 0.07 | 0 | 0 | 0 | 0 | 0 | 0 | 0 | 0 | 621
0.33 | 0.62 | 0.21 | 0.1 | 0.89 | 0.05 | 0 | 0 | 0 | 0 | 0 | 0 | 0 | 0 | 0 | 638.25
0.16 | 0.5 | 0.31 | 1.95 | 2.02 | 0.03 | 0 | 0 | 0.03 | 0 | 0 | 0 | 0 | 0 | 0 | 725
0.36 | 0.65 | 0.25 | 1.05 | 1.05 | 0.22 | 0 | 0 | 0 | 0 | 0 | 0 | 0 | 0 | 0 | 614
0.38 | 0.56 | 0.12 | 1.21 | 3 | 0.29 | 0 | 0 | 0 | 0 | 0 | 0 | 0 | 0 | 0 | 553.5
0.38 | 0.78 | 0.29 | 0.99 | 0.14 | 0.08 | 0.06 | 0 | 0.022 | 0 | 0.2 | 0 | 0 | 0 | 0.01 | 630
0.004 | 0.03 | 0.980295 | 0 | 22.279434 | 0 | 0.89 | 0 | 0 | 0 | 0 | 0 | 0 | 0 | 0.002 | 458.15
0.1 | 0.4 | 0.2 | 0 | 4.8 | 0 | 0 | 0 | 0 | 0 | 0 | 0 | 0 | 0 | 0 | 682
0.004 | 0.03 | 0.075 | 0 | 21.28666 | 0 | 0 | 5.392621 | 0 | 0 | 0 | 0 | 0 | 0 | 0.002 | 527.594444
0.39 | 0.73 | 0.35 | 0.75 | 2.51 | 0.49 | 0 | 0 | 0 | 0 | 0 | 0 | 0 | 0 | 0 | 534
0.8 | 0 | 0 | 0 | 0 | 0 | 0 | 0 | 0 | 0 | 0 | 0 | 0 | 0 | 0 | 537.78
0.14 | 0.55 | 0.25 | 0.6 | 0 | 0.55 | 0 | 0 | 0 | 0 | 0 | 0 | 0 | 0 | 0 | 694
0.78 | 0.33 | 0.02 | 1.42 | 0.27 | 0 | 0 | 0 | 0 | 0 | 0 | 0 | 0 | 0 | 0 | 481.483333
0.67 | 1.39 | 0.75 | 0.03 | 0.32 | 0 | 0.19 | 0 | 0.002 | 0 | 0.4 | 0 | 0 | 0 | 0.01 | 473
0.4 | 0.85 | 0.2 | 1.05 | 0 | 0.3 | 0 | 0 | 0 | 0 | 0 | 0 | 0 | 0 | 0 | 628
0.33 | 1.48 | 0.18 | 0.16 | 0.26 | 0.27 | 0 | 0 | 0 | 0 | 0 | 0 | 0 | 0 | 0 | 613.5
0.3 | 0.6 | 0.25 | 2.5 | 0.3 | 0.2 | 0.18 | 0 | 0 | 0 | 0 | 0 | 0 | 0 | 0 | 630
0.4 | 1.34 | 0.21 | 0.53 | 1.03 | 0.22 | 0 | 0 | 0 | 0 | 0 | 0 | 0 | 0 | 0 | 573.5
0.42 | 0.78 | 0.24 | 0.8 | 1.79 | 0.33 | 0 | 0 | 0 | 0 | 0 | 0 | 0 | 0 | 0 | 560.927778
0.38 | 1.49 | 0.25 | 0 | 0 | 0.41 | 0 | 0 | 0 | 0 | 0 | 0 | 0 | 0 | 0 | 575.75
0.32 | 0.8 | 0.3 | 0 | 0 | 0.26 | 0 | 0 | 0 | 0 | 0 | 0 | 0 | 0 | 0 | 647
0.35 | 1.62 | 0.47 | 0.1 | 0.1 | 0.01 | 0.11 | 0 | 0.02 | 0 | 0.14 | 0 | 0 | 0 | 0 | 586
0.31 | 0.6 | 0.25 | 0.65 | 2.55 | 0.55 | 0 | 0 | 0 | 0 | 0 | 0 | 0 | 0 | 0 | 602
0.004 | 0.03 | 0.075 | 0 | 22.408127 | 0 | 0.408326 | 0 | 0 | 0 | 0 | 0 | 0 | 0 | 0.002 | 458.15
0.35 | 1.55 | 0.2 | 0 | 0 | 0.28 | 0 | 0 | 0 | 0 | 0 | 0 | 0 | 0 | 0 | 608
0.43 | 1.57 | 0.23 | 0.12 | 0.2 | 0.07 | 0 | 0 | 0 | 0 | 0 | 0 | 0 | 0 | 0 | 574
0.2 | 0.75 | 0.25 | 0.4 | 0 | 0.45 | 0 | 0 | 0 | 0 | 0 | 0 | 0 | 0 | 0 | 693
0.017 | 0.12 | 0 | 8.1 | 0 | 0 | 0 | 0 | 0 | 0 | 0 | 0 | 0 | 0 | 0.017 | 822.15
0.09 | 0.45 | 0.25 | 0.1 | 9 | 0.04 | 0 | 0 | 0.03 | 0 | 0 | 0 | 0 | 0 | 0 | 612
0.33 | 1.48 | 0.18 | 0.16 | 0.26 | 0.27 | 0 | 0 | 0 | 0 | 0.14 | 0 | 0 | 0 | 0 | 613
0.75 | 0.7 | 0.33 | 0.17 | 0.2 | 0 | 0 | 0 | 0 | 0 | 0 | 0 | 0 | 0 | 0 | 483
0.004 | 0.03 | 0.075 | 0 | 22.301517 | 0 | 0.882149 | 0 | 0 | 0 | 0 | 0 | 0 | 0 | 0.002 | 441.483333
0.545 | 0.46 | 0.26 | 1.16 | 4.12 | 0.48 | 0 | 0 | 0 | 0.8 | 0 | 0 | 0 | 0 | 0 | 473
0.24 | 0 | 0 | 0.71 | 4.97 | 2.82 | 0 | 16.08 | 0 | 0 | 0 | 0 | 0 | 0 | 0 | 669
0.44 | 1.5 | 0.2 | 0 | 0 | 0 | 0 | 0 | 0 | 0 | 0 | 0 | 0 | 0 | 0 | 573
0.086 | 0 | 0 | 0 | 10.68 | 0 | 0 | 0 | 0 | 0 | 0 | 0 | 0 | 0 | 0 | 613.5
0.38 | 1.14 | 1.05 | 0.23 | 0 | 0 | 0.02 | 0 | 0 | 0 | 0 | 0 | 0 | 0 | 0 | 607.857143
0.004 | 0.03 | 0.075 | 0 | 21.510516 | 4.397706 | 0 | 0 | 0 | 0 | 0 | 0 | 0 | 0 | 0.002 | 360.927778
0.24 | 0.9 | 0.3 | 0 | 0 | 0.23 | 0 | 0 | 0 | 0 | 0 | 0 | 0 | 0 | 0 | 681
0.78 | 0.86 | 0 | 0.49 | 0.59 | 0.21 | 0 | 0 | 0 | 0 | 0 | 0 | 0 | 0.0025 | 0 | 485
0.36 | 0.86 | 0.37 | 1.54 | 0 | 0.01 | 0 | 0 | 0 | 0 | 0 | 0 | 0 | 0 | 0 | 609
0.16 | 1.3 | 0.04 | 0 | 0 | 0 | 0 | 0 | 0.013 | 0 | 0 | 0 | 0 | 0 | 0 | 734
0.16 | 1.42 | 0.44 | 0 | 0 | 0 | 0.03 | 0 | 0.042 | 0 | 0 | 0 | 0 | 0 | 0 | 712
0.0355 | 0 | 0 | 0 | 15.13 | 0 | 0 | 0 | 0 | 0 | 0 | 0 | 0 | 0 | 0 | 566.8
0.19 | 0.9 | 0.21 | 1.08 | 1.87 | 0.18 | 0 | 0 | 0 | 0 | 0 | 0 | 0 | 0 | 0 | 683.25
0.81 | 0.41 | 0.31 | 4.11 | 0 | 4.27 | 1.51 | 5.22 | 0 | 5.46 | 0 | 0 | 0 | 0 | 0 | 450
0.12 | 0.5 | 0.2 | 0.9 | 3.25 | 0 | 0 | 0 | 0 | 0 | 0 | 0 | 0 | 0 | 0 | 672
0.2 | 1.25 | 0.25 | 1.15 | 0.15 | 0.02 | 0 | 0 | 0 | 0 | 0 | 0 | 0 | 0 | 0 | 653
1.485 | 0.8 | 0.46 | 1.24 | 0.4 | 0.55 | 0 | 0 | 0 | 0 | 0 | 0 | 0 | 0 | 0 | 423
0.4 | 0.81 | 1.48 | 0 | 0 | 0.02 | 0 | 0 | 0 | 0 | 0 | 0 | 0 | 0 | 0 | 601
0.79 | 1.94 | 1.59 | 1.33 | 0.02 | 0.3 | 0.11 | 0 | 0.013 | 0 | 0 | 0 | 0 | 0 | 0 | 393
0.39 | 0.62 | 0.23 | 1.11 | 1.44 | 0.18 | 0 | 0 | 0 | 0 | 0 | 0 | 0 | 0 | 0 | 593.25
0.39 | 1.39 | 1.48 | 0.73 | 0 | 0.77 | 0 | 0 | 0 | 0 | 0 | 0 | 0 | 0 | 0 | 564
0.1 | 0.4 | 0.2 | 0 | 5 | 0.2 | 0 | 0 | 0 | 0 | 0 | 0 | 0 | 0 | 0 | 671
0.52 | 0.7 | 0.29 | 1.09 | 1.12 | 0.43 | 0.14 | 0 | 0 | 0 | 0 | 0 | 0 | 0 | 0 | 537
0.38 | 0.72 | 0.21 | 0.49 | 1.32 | 0 | 0 | 0 | 0 | 0 | 0 | 0 | 0 | 0 | 0 | 605.372222
0 | 0 | 0 | 0 | 30.758276 | 0 | 0 | 0 | 0.348715 | 0 | 0 | 0 | 0 | 0 | 0 | 246.15
0.38 | 0.82 | 1.48 | 0.72 | 0 | 0.77 | 0 | 0 | 0 | 0 | 0 | 0 | 0 | 0 | 0 | 607
0 | 0 | 0.960459 | 0 | 19.650634 | 0 | 0 | 0 | 0 | 0 | 0 | 0 | 0 | 0 | 0 | 540.15
0.15 | 0.38 | 0.2 | 1.16 | 4.33 | 0.17 | 0 | 0 | 0 | 0 | 0 | 0 | 0 | 0 | 0 | 635
0.22 | 1.25 | 0.25 | 0.33 | 0 | 0 | 0 | 0 | 0 | 0 | 0 | 0 | 0 | 0 | 0 | 623
1 | 0.3 | 0.12 | 0.9 | 3.27 | 0.07 | 0 | 0 | 0 | 0 | 0 | 0 | 0 | 0 | 0 | 393
0.1 | 1.48 | 0.36 | 0 | 0 | 0 | 0.02 | 0 | 0.046 | 0 | 0 | 0 | 0 | 0 | 0 | 738
0.012 | 5.03 | 0 | 11.7 | 0 | 0 | 0 | 0 | 0 | 0 | 0 | 0 | 0 | 0 | 0.614 | 361.15
0.004 | 0.03 | 0.075 | 0 | 22.408127 | 0 | 0 | 0 | 0.408326 | 0 | 0 | 0 | 0 | 0 | 0.002 | 444.261111
0.56 | 0.47 | 0.18 | 1.16 | 4.25 | 0.18 | 0 | 0 | 0 | 0 | 0 | 0 | 0 | 0 | 0 | 472
0.51 | 0.25 | 3.8 | 0.32 | 0 | 0 | 0 | 0 | 0 | 0 | 0 | 0 | 0 | 0 | 0 | 585
0.54 | 0.53 | 0.36 | 1.02 | 3.14 | 0.34 | 0 | 0 | 0 | 0 | 0 | 0 | 0 | 0 | 0 | 523
0.46 | 0.85 | 0.25 | 1 | 0 | 0.2 | 0 | 0 | 0 | 0 | 0 | 0 | 0 | 0 | 0 | 579
0.35 | 0.86 | 1.55 | 1.21 | 0.21 | 0.58 | 0.06 | 0 | 0.037 | 0 | 0 | 0 | 0 | 0 | 0.021 | 595
1.1 | 0.04 | 0.005 | 0 | 0 | 0 | 0 | 0 | 0 | 0 | 0 | 0 | 0 | 0 | 0 | 448

## Train-Validation Split
C | Mn | Si | Cr | Ni | Mo | V | Co | Al | W | Cu | Nb | Ti | B | N | Ms
0.24 | 0.8 | 0.2 | 0.5 | 0.55 | 0.2 | 0 | 0 | 0 | 0 | 0 | 0 | 0 | 0 | 0 | 671
0.11 | 0.44 | 0.37 | 12.18 | 0.16 | 0 | 0 | 0 | 0 | 0 | 0 | 0 | 0 | 0 | 0 | 623
0.16 | 0.5 | 0.31 | 1.95 | 2.02 | 0.03 | 0.01 | 0 | 0.03 | 0 | 0.2 | 0 | 0 | 0 | 0 | 723
0.4 | 0 | 0 | 0 | 0 | 0 | 0 | 0 | 0 | 0 | 0 | 0 | 0 | 0 | 0 | 671.9025
0.28 | 0.36 | 0.11 | 2.57 | 0.04 | 0.03 | 0.35 | 0 | 0 | 8.88 | 0 | 0 | 0 | 0 | 0 | 693
0.16 | 0 | 0 | 2.1 | 10.15 | 1.05 | 0 | 14.25 | 0 | 0 | 0 | 0 | 0 | 0 | 0 | 573
0.4 | 0.62 | 0.26 | 0.23 | 3.45 | 0.1 | 0 | 0 | 0 | 0 | 0 | 0 | 0 | 0 | 0 | 554
0.75 | 0.7 | 0 | 0.75 | 1.35 | 0.3 | 0.15 | 0 | 0 | 0 | 0 | 0 | 0 | 0 | 0 | 504
0.3 | 0.69 | 1.4 | 0.78 | 1.71 | 0.31 | 0.04 | 0 | 0 | 0 | 0 | 0 | 0 | 0 | 0 | 595
0.14 | 1.52 | 0.48 | 0 | 0 | 0 | 0.07 | 0 | 0 | 0 | 0 | 0 | 0 | 0 | 0 | 665
0.32 | 0.47 | 0.29 | 1.21 | 4.13 | 0.3 | 0 | 0 | 0 | 0 | 0 | 0 | 0 | 0 | 0 | 573
0.59 | 0.6 | 0.25 | 0.65 | 0.2 | 0 | 0 | 0 | 0 | 0 | 0 | 0 | 0 | 0 | 0 | 529
0 | 0.38775 | 0 | 0 | 30.237824 | 0 | 0 | 0 | 0 | 0 | 0 | 0 | 0 | 0 | 0 | 207.15
1.42 | 0.61 | 0.37 | 1.37 | 0 | 0 | 0.18 | 0 | 0 | 0 | 0.04 | 0 | 0 | 0 | 0 | 493
0.49 | 1.01 | 0.2 | 0.56 | 0.54 | 0.38 | 0 | 0 | 0 | 0 | 0 | 0 | 0 | 0 | 0 | 552.594444
0.004 | 0.03 | 0.075 | 0 | 22.446129 | 0 | 0 | 0 | 0.239425 | 0 | 0 | 0 | 0 | 0 | 0.002 | 447.038889
0.32 | 0.4 | 0.4 | 1.43 | 3.3 | 0.33 | 0.19 | 0 | 0 | 0 | 0 | 0 | 0 | 0 | 0 | 556
0.38 | 1.51 | 0.26 | 0.99 | 0.4 | 0 | 0 | 0 | 0 | 0 | 0 | 0 | 0 | 0 | 0 | 561
0.34 | 1.06 | 0.2 | 0.23 | 0.75 | 0.02 | 0 | 0 | 0 | 0 | 0 | 0 | 0 | 0 | 0 | 598
0.37 | 0.85 | 0.37 | 0 | 1.44 | 0.24 | 0 | 0 | 0 | 0 | 0 | 0 | 0 | 0 | 0 | 611
0.52 | 0.85 | 0.21 | 0.5 | 0.53 | 0.26 | 0 | 0 | 0 | 0 | 0 | 0 | 0 | 0 | 0 | 555.372222
0.38 | 0.8 | 1.47 | 0 | 0 | 0.52 | 0 | 0 | 0 | 0 | 0 | 0 | 0 | 0 | 0 | 607
0 | 0 | 0 | 1.432056 | 31.094103 | 0 | 0 | 0 | 0 | 0 | 0 | 0 | 0 | 0 | 0 | 156.15
0.6 | 0.72 | 0.2 | 0.17 | 0.2 | 0.03 | 0 | 0 | 0 | 0 | 0.12 | 0 | 0 | 0 | 0 | 543
0.38 | 0.64 | 0.23 | 0.99 | 0.08 | 0.16 | 0 | 0 | 0 | 0 | 0.17 | 0 | 0 | 0 | 0 | 633
0.14 | 0.41 | 0.21 | 5.12 | 0.19 | 0.51 | 0 | 0 | 0 | 0 | 0 | 0 | 0 | 0 | 0 | 655
0.012 | 5.03 | 0 | 11.7 | 0 | 0 | 0 | 0 | 0 | 0 | 0 | 0 | 0 | 0 | 0.29 | 446.65
0.27 | 0.6 | 0.13 | 0.74 | 0.19 | 0.55 | 0 | 0 | 0 | 0 | 0 | 0 | 0 | 0 | 0 | 680
0.28 | 0.5 | 0.25 | 3.1 | 0 | 0.52 | 0 | 0 | 0 | 0 | 0 | 0 | 0 | 0 | 0 | 667
0.55 | 0.87 | 1.74 | 0 | 0 | 0 | 0 | 0 | 0 | 0 | 0 | 0 | 0 | 0 | 0 | 545.75
0.41 | 0.76 | 0.32 | 0.77 | 3.59 | 0.03 | 0 | 0 | 0 | 0 | 0 | 0 | 0 | 0 | 0 | 512
0.13 | 0.63 | 0.32 | 0.95 | 0.07 | 0.86 | 0.19 | 0 | 0 | 0 | 0 | 0 | 0 | 0 | 0 | 705.5
0.38 | 0.82 | 0.32 | 0 | 0 | 0.26 | 0 | 0 | 0 | 0 | 0 | 0 | 0 | 0 | 0 | 590
0.6 | 0.5 | 0.024 | 0.23 | 1.74 | 0.23 | 0 | 0 | 0 | 0 | 0 | 0 | 0 | 0 | 0 | 519.261111
0.57 | 0.54 | 0.19 | 0.01 | 0 | 0 | 0 | 0 | 0 | 0 | 0 | 0 | 0 | 0 | 0 | 577.95
0.3 | 0.51 | 0.32 | 0.07 | 3.03 | 0 | 0 | 0 | 0.032 | 0 | 0 | 0 | 0 | 0 | 0 | 613
0.145 | 0.27 | 0.01 | 0 | 9.12 | 0 | 0 | 4.07 | 0 | 0 | 0 | 0 | 0 | 0 | 0 | 623
0.4 | 1.38 | 0.24 | 0.53 | 0.74 | 0.16 | 0 | 0 | 0 | 0 | 0 | 0 | 0 | 0 | 0 | 573.5
0.4 | 0.52 | 0 | 0 | 5 | 0 | 0 | 0 | 0 | 0 | 0 | 0 | 0 | 0 | 0 | 566
0.51 | 0.72 | 0.27 | 0.94 | 0.15 | 0.05 | 0.2 | 0 | 0 | 0.11 | 0.15 | 0 | 0 | 0 | 0 | 548
0.26 | 0.76 | 0.32 | 1.08 | 0.72 | 1.25 | 0.31 | 0 | 0 | 0 | 0 | 0 | 0 | 0 | 0 | 634
1.01 | 0.5 | 0.3 | 1.21 | 0 | 0 | 0 | 0 | 0 | 0 | 0 | 0 | 0 | 0 | 0 | 477
0.62 | 0 | 0 | 0 | 0 | 0 | 0 | 0 | 0 | 0 | 0 | 0 | 0 | 0 | 0 | 599.007143
0 | 0 | 0.427853 | 0 | 30.773547 | 0 | 0 | 0 | 0 | 0 | 0 | 0 | 0 | 0 | 0 | 240.15
0.004 | 0.03 | 0.075 | 0 | 21.823472 | 0 | 0 | 0 | 3.00679 | 0 | 0 | 0 | 0 | 0 | 0.002 | 444.261111
0.73 | 0 | 0 | 4 | 0 | 0 | 2 | 0 | 0 | 14 | 0 | 0 | 0 | 0 | 0 | 477
0.36 | 0.84 | 0.38 | 0 | 2.6 | 0.24 | 0 | 0 | 0 | 0 | 0 | 0 | 0 | 0 | 0 | 593
0.37 | 0.68 | 0.21 | 0 | 3.41 | 0 | 0 | 0 | 0 | 0 | 0 | 0 | 0 | 0 | 0 | 577.594444
0.38 | 1.8 | 0.25 | 0 | 0 | 0 | 0 | 0 | 0 | 0 | 0 | 0 | 0 | 0 | 0 | 598
0.98 | 1.84 | 0.08 | 0 | 0 | 0 | 0 | 0 | 0 | 0 | 0 | 0 | 0 | 0 | 0 | 393
0.41 | 0.85 | 0.25 | 0.5 | 0.55 | 0.25 | 0 | 0 | 0 | 0 | 0 | 0 | 0 | 0 | 0 | 594
0.38 | 0.8 | 0.3 | 0 | 0 | 0.53 | 0 | 0 | 0 | 0 | 0 | 0 | 0 | 0 | 0 | 606
0.16 | 1.12 | 0.22 | 0.99 | 0.12 | 0.02 | 0.01 | 0 | 0.015 | 0 | 0 | 0 | 0 | 0 | 0 | 669
0.004 | 0.03 | 0.075 | 0 | 21.78122 | 3.194579 | 0 | 0 | 0 | 0 | 0 | 0 | 0 | 0 | 0.002 | 374.816667
0.11 | 1.6 | 0.3 | 0 | 0 | 0 | 0.09 | 0 | 0.021 | 0 | 0 | 0 | 0 | 0 | 0 | 699
0.33 | 0.51 | 0.17 | 1.44 | 4.16 | 0.31 | 0 | 0 | 0 | 0 | 0 | 0 | 0 | 0 | 0 | 568.5
0.36 | 0.7 | 0.25 | 1.5 | 1.5 | 0.25 | 0 | 0 | 0 | 0 | 0 | 0 | 0 | 0 | 0 | 594
0 | 0 | 1.470402 | 0 | 20.062561 | 0 | 0 | 0 | 0 | 0 | 0 | 0 | 0 | 0 | 0 | 545.15
0.6 | 0.52 | 0 | 0 | 5 | 0 | 0 | 0 | 0 | 0 | 0 | 0 | 0 | 0 | 0 | 573
0 | 0 | 0 | 0 | 30.999783 | 0 | 0 | 3.206035 | 0 | 0 | 0 | 0 | 0 | 0 | 0 | 275.15
0.004 | 0.03 | 1.390395 | 0 | 22.187161 | 0 | 0.89 | 0 | 0 | 0 | 0 | 0 | 0 | 0 | 0.002 | 433.15
0.48 | 0.8 | 0.25 | 0 | 0 | 0.26 | 0 | 0 | 0 | 0 | 0 | 0 | 0 | 0 | 0 | 593
0 | 0 | 0 | 0 | 31.030052 | 0 | 0 | 0 | 0 | 0 | 0 | 0.995507 | 0 | 0 | 0 | 205.15
0.41 | 1.42 | 1.42 | 0.78 | 1.37 | 0.03 | 0 | 0 | 0 | 0 | 0 | 0 | 0 | 0 | 0 | 522
0 | 0 | 0 | 0 | 20.147303 | 0 | 0 | 3.795674 | 0 | 0 | 0 | 0 | 0 | 0 | 0 | 607.15
0.33 | 2.16 | 0.32 | 0 | 2.02 | 0.64 | 0.14 | 0 | 0 | 0 | 0 | 0 | 0 | 0 | 0 | 551
0.17 | 0.79 | 0.27 | 0.08 | 0.45 | 0.41 | 0.02 | 0 | 0 | 0 | 0.16 | 0 | 0 | 0 | 0 | 693
0 | 0 | 0 | 0 | 31.136341 | 0 | 0 | 1.06982 | 0 | 0 | 0 | 0 | 0 | 0 | 0 | 232.15
0.32 | 0.51 | 0.19 | 1.37 | 3.02 | 0.48 | 0.18 | 0 | 0 | 0 | 0 | 0 | 0 | 0 | 0 | 588.25
0.51 | 0.3 | 0.75 | 0 | 0 | 0 | 0 | 0 | 0 | 0 | 0 | 0 | 0 | 0 | 0 | 618
0.4 | 0.35 | 0.22 | 1.27 | 4.03 | 0.24 | 0.04 | 0 | 0 | 0 | 0.16 | 0 | 0 | 0 | 0 | 543
0.41 | 0.76 | 0.35 | 0 | 4.45 | 0.01 | 0 | 0 | 0 | 0 | 0 | 0 | 0 | 0 | 0 | 502
0.22 | 0.54 | 0 | 12.46 | 0.64 | 0.99 | 0.29 | 0 | 0 | 0 | 0 | 0 | 0 | 0 | 0 | 553
0 | 0 | 0 | 0 | 30.806172 | 0 | 0 | 0 | 0 | 0 | 0 | 1.983237 | 0 | 0 | 0 | 191.15
0.63 | 0.87 | 0.22 | 0 | 0 | 0 | 0 | 0 | 0 | 0 | 0 | 0 | 0 | 0 | 0 | 547.038889
0.61 | 3.29 | 1.29 | 0.92 | 0 | 0.22 | 0 | 0.93 | 0.02 | 0 | 0.21 | 0 | 0 | 0 | 0 | 464
0.33 | 0.89 | 0.24 | 1.13 | 0.15 | 1.19 | 0.22 | 0 | 0 | 0 | 0 | 0 | 0 | 0 | 0 | 608
0.2 | 0.75 | 0.3 | 0.95 | 0 | 0 | 0 | 0 | 0 | 0 | 0 | 0 | 0 | 0 | 0 | 687
0.5 | 0.75 | 0.35 | 1.2 | 0 | 0 | 0 | 0 | 0 | 0 | 0 | 0 | 0 | 0 | 0 | 554
0.28 | 0.7 | 0.47 | 5.25 | 0 | 0.62 | 0 | 0 | 0.05 | 0 | 0 | 0 | 0 | 0 | 0 | 673
0 | 0 | 0 | 0 | 30.746964 | 0 | 0 | 0 | 0 | 2.797166 | 0 | 0 | 0 | 0 | 0 | 156.15
0.16 | 0.5 | 0.31 | 1.95 | 2.02 | 0.03 | 0.01 | 0 | 0.03 | 0 | 0 | 0 | 0 | 0 | 0 | 721
0.24 | 0.27 | 0.37 | 13.32 | 0.32 | 0.06 | 0 | 0 | 0 | 0 | 0.09 | 0 | 0 | 0 | 0 | 553
0.4 | 1 | 0 | 0 | 0 | 0.1 | 0 | 0 | 0 | 0 | 0 | 0 | 0 | 0 | 0 | 589
0.08 | 0.49 | 0 | 0 | 8.94 | 0 | 0 | 0 | 0 | 0 | 0 | 0 | 0 | 0 | 0 | 633
0.41 | 1.42 | 1.52 | 0 | 0 | 0.02 | 0 | 0 | 0 | 0 | 0 | 0 | 0 | 0 | 0 | 588
0.2 | 0.8 | 0.27 | 0.49 | 0.58 | 0.18 | 0 | 0 | 0 | 0 | 0 | 0 | 0 | 0 | 0 | 671
0 | 0.779889 | 0 | 0 | 18.849363 | 0 | 0 | 0 | 0 | 0 | 0 | 0 | 0 | 0 | 0 | 532.15
0.25 | 0.7 | 0.2 | 0 | 0 | 0 | 0 | 0 | 0 | 0 | 0 | 0 | 0 | 0 | 0 | 685
0.53 | 0.83 | 0.34 | 0.92 | 0 | 0.21 | 0 | 0 | 0 | 0 | 0 | 0 | 0 | 0 | 0 | 527
0.4 | 0.57 | 0 | 0 | 3.49 | 0.01 | 0 | 0 | 0 | 0 | 0 | 0 | 0 | 0 | 0 | 573
0.39 | 0.84 | 1.49 | 0.73 | 0 | 0.52 | 0 | 0 | 0 | 0 | 0 | 0 | 0 | 0 | 0 | 596
0.41 | 1.44 | 1.51 | 0.75 | 0 | 0.01 | 0 | 0 | 0 | 0 | 0 | 0 | 0 | 0 | 0 | 557
0.004 | 0.03 | 0.075 | 2.200489 | 22.00489 | 0 | 0 | 0 | 0 | 0 | 0 | 0 | 0 | 0 | 0.002 | 363.705556
0.39 | 1.41 | 1.49 | 0.74 | 0 | 0.51 | 0 | 0 | 0 | 0 | 0 | 0 | 0 | 0 | 0 | 562
0.115 | 0 | 0 | 0 | 19.99 | 0 | 0 | 0 | 0 | 0 | 0 | 0 | 0 | 0 | 0 | 438.8
0.06 | 1.46 | 0.14 | 0.2 | 0.02 | 0.25 | 0.03 | 0 | 0.035 | 0 | 0.01 | 0 | 0 | 0 | 0 | 725
0.36 | 0.8 | 0.2 | 0 | 0.85 | 0 | 0 | 0 | 0 | 0 | 0 | 0 | 0 | 0 | 0 | 633
0.76 | 0.41 | 0.2 | 0.13 | 2.5 | 0.08 | 0 | 0 | 0 | 0 | 0.12 | 0 | 0 | 0 | 0 | 473
0.15 | 0.8 | 0.2 | 0.5 | 0.55 | 0.2 | 0 | 0 | 0 | 0 | 0 | 0 | 0 | 0 | 0 | 707
0.27 | 1.55 | 0.2 | 0 | 0 | 0.28 | 0 | 0 | 0 | 0 | 0 | 0 | 0 | 0 | 0 | 648
0 | 0 | 0 | 0 | 31.100674 | 0 | 0 | 0 | 1.078299 | 0 | 0 | 0 | 0 | 0 | 0 | 211.15
0.3 | 1.8 | 0.15 | 0 | 0 | 0 | 0 | 0 | 0 | 0 | 0 | 0 | 0 | 0 | 0 | 622
0.2 | 0.5 | 0.25 | 3.1 | 0 | 0.52 | 0 | 0 | 0 | 0 | 0 | 0 | 0 | 0 | 0 | 695
0.61 | 0.59 | 0.24 | 0.94 | 0.16 | 0.33 | 0 | 0 | 0 | 0 | 0 | 0 | 0 | 0 | 0 | 533.15
0.37 | 0.85 | 0.25 | 1.15 | 0 | 0.2 | 0 | 0 | 0 | 0 | 0 | 0 | 0 | 0 | 0 | 614
0 | 0 | 0 | 0 | 18.866452 | 4.884518 | 0 | 0 | 0 | 0 | 0 | 0 | 0 | 0 | 0 | 476.15
0 | 0 | 0 | 0 | 31.516941 | 0 | 0 | 0 | 0 | 0 | 1.163668 | 0 | 0 | 0 | 0 | 216.15
0.38 | 0.79 | 1.37 | 0.16 | 0.16 | 0 | 0.01 | 0 | 0 | 0 | 0.1 | 0 | 0 | 0 | 0 | 628
0.42 | 1.82 | 0.27 | 0 | 0 | 0 | 0 | 0 | 0 | 0 | 0 | 0 | 0 | 0 | 0 | 613
0.58 | 0.65 | 0.3 | 0.12 | 0.05 | 0.5 | 0.03 | 0 | 0.051 | 0 | 0.08 | 0 | 0 | 0 | 0 | 564.5
0.93 | 0.71 | 0.38 | 1.7 | 2.1 | 0.2 | 0 | 0 | 0 | 0 | 0 | 0 | 0 | 0 | 0 | 448
0.47 | 1.02 | 0.34 | 0 | 0 | 0 | 0 | 0 | 0 | 0 | 0 | 0 | 0 | 0 | 0 | 583.844444
0.33 | 0.39 | 0.16 | 1.09 | 3.6 | 0.72 | 0.12 | 0 | 0.009 | 0 | 0.09 | 0 | 0 | 0 | 0 | 564
0.39 | 0.75 | 0.26 | 0.94 | 0.19 | 0.03 | 0 | 0 | 0 | 0 | 0.21 | 0 | 0 | 0 | 0.01 | 660
0.043 | 0 | 0 | 0 | 10.68 | 0 | 0 | 0 | 0 | 0 | 0 | 0 | 0 | 0 | 0 | 636
0.37 | 0.52 | 0.12 | 2.9 | 1.51 | 0.29 | 0 | 0 | 0 | 0 | 0 | 0 | 0 | 0 | 0 | 553.5
0.004 | 0.03 | 0.075 | 0 | 22.365805 | 0.596421 | 0 | 0 | 0 | 0 | 0 | 0 | 0 | 0 | 0.002 | 435.927778
0.008 | 0.094 | 0 | 12.5 | 0 | 0 | 0 | 0 | 0 | 0 | 0 | 0 | 0 | 0 | 0.416 | 601.65
0.4 | 0.45 | 0 | 1.52 | 3.33 | 0 | 0 | 0 | 0 | 0 | 0 | 0 | 0 | 0 | 0 | 573
0.022 | 10.24 | 0 | 8.19 | 0 | 0 | 0 | 0 | 0 | 0 | 0 | 0 | 0 | 0 | 0.014 | 417.15
0 | 0 | 1.928244 | 0 | 31.539848 | 0 | 0 | 0 | 0 | 0 | 0 | 0 | 0 | 0 | 0 | 171.15
1 | 0.99 | 0.28 | 1.12 | 1.42 | 0.11 | 0 | 0 | 0 | 0 | 0 | 0 | 0 | 0 | 0 | 403
0.004 | 0.03 | 0.075 | 3.836907 | 21.636696 | 0 | 0 | 0 | 0 | 0 | 0 | 0 | 0 | 0 | 0.002 | 263.705556
0.13 | 1.16 | 0.31 | 0.23 | 0.01 | 0.27 | 0.05 | 0 | 0.01 | 0 | 0.01 | 0 | 0 | 0 | 0 | 734
0.98 | 1.89 | 1.46 | 1.26 | 0.005 | 0.26 | 0.09 | 0 | 0.009 | 0 | 0 | 0 | 0 | 0 | 0 | 393
0.4 | 0.8 | 0.33 | 0 | 0 | 0.79 | 0 | 0 | 0 | 0 | 0 | 0 | 0 | 0 | 0 | 603
0.38 | 1.08 | 0.7 | 0.4 | 0.34 | 0.11 | 0 | 0 | 0 | 0 | 0 | 0 | 0 | 0 | 0 | 596.908333
0.06 | 2 | 0.37 | 0 | 0 | 0 | 0 | 0 | 0.029 | 0 | 0 | 0 | 0 | 0 | 0.009 | 721
0.6 | 0.85 | 0.25 | 0.5 | 0.55 | 0.2 | 0 | 0 | 0 | 0 | 0 | 0 | 0 | 0 | 0 | 514
0.3 | 0.69 | 0.38 | 0.78 | 1.79 | 0.24 | 0 | 0 | 0 | 0 | 0 | 0 | 0 | 0 | 0 | 615
0.004 | 0.03 | 2.846595 | 0 | 21.859516 | 0 | 0.89 | 0 | 0 | 0 | 0 | 0 | 0 | 0 | 0.002 | 383.15
0.97 | 1 | 0.33 | 1.13 | 1.93 | 0.23 | 0 | 0 | 0 | 0 | 0 | 0 | 0 | 0 | 0 | 443
0.048 | 0 | 0 | 0 | 15.13 | 0 | 0 | 0 | 0 | 0 | 0 | 0 | 0 | 0 | 0 | 557.7
0.004 | 0.03 | 0.075 | 0 | 28 | 0 | 0 | 0 | 0 | 0 | 0 | 0 | 0 | 0 | 0.002 | 308.15
0.12 | 0.53 | 0.28 | 0.58 | 3.2 | 0.2 | 0 | 0 | 0 | 0 | 0 | 0 | 0 | 0 | 0 | 714
0.39 | 0.69 | 0.29 | 0 | 3.56 | 0.24 | 0 | 0 | 0 | 0 | 0 | 0 | 0 | 0 | 0 | 515
0.39 | 0.45 | 0.58 | 1.45 | 0.13 | 0.47 | 0.7 | 0 | 0 | 0.55 | 0 | 0 | 0 | 0 | 0 | 623
0.83 | 1.98 | 1.57 | 1.02 | 0 | 0.24 | 0 | 1.54 | 0 | 0 | 0 | 0 | 0 | 0 | 0 | 393
0.15 | 0.6 | 0.3 | 1.25 | 0 | 0.5 | 0 | 0 | 0 | 0 | 0 | 0 | 0 | 0 | 0 | 694
0.17 | 1.54 | 0.44 | 0.01 | 0.02 | 0.47 | 0.14 | 0 | 0.01 | 0 | 0.01 | 0 | 0 | 0 | 0.006 | 732
0.24 | 0.35 | 0.13 | 1.75 | 3.5 | 0.49 | 0.12 | 0 | 0 | 0 | 0 | 0 | 0 | 0 | 0 | 608
0.32 | 0.86 | 1.54 | 1.01 | 0.51 | 0.49 | 0.07 | 0 | 0.037 | 0 | 0 | 0 | 0 | 0 | 0.022 | 608
0.4 | 1.32 | 0.33 | 0 | 0 | 0.004 | 0 | 0 | 0 | 0 | 0 | 0 | 0 | 0.004 | 0 | 599
0.23 | 0 | 0 | 0.06 | 10.24 | 3.96 | 0 | 14.17 | 0 | 0 | 0 | 0 | 0 | 0 | 0 | 546
0.59 | 0.89 | 0 | 0.64 | 0.53 | 0.22 | 0 | 0 | 0 | 0 | 0 | 0 | 0 | 0 | 0 | 527
0 | 0 | 0 | 0 | 19.251659 | 0 | 0 | 0 | 0 | 1.580151 | 0 | 0 | 0 | 0 | 0 | 539.15
0.39 | 0.6 | 0.15 | 3.25 | 0 | 0.95 | 0.2 | 0 | 0 | 0 | 0 | 0 | 0 | 0 | 0 | 577
0.36 | 0.56 | 0.16 | 1.22 | 1.46 | 0.31 | 0 | 0 | 0 | 0 | 0 | 0 | 0 | 0 | 0 | 573.5
0.86 | 0.6 | 0.2 | 0 | 0 | 0 | 0 | 0 | 0 | 0 | 0 | 0 | 0 | 0 | 0 | 488
0.35 | 0.8 | 0.36 | 0 | 2.58 | 0.78 | 0 | 0 | 0 | 0 | 0 | 0 | 0 | 0 | 0 | 581
0.95 | 0.5 | 0.24 | 4.9 | 0.26 | 1.03 | 0 | 0 | 0.02 | 0 | 0.22 | 0 | 0 | 0 | 0 | 473
0.4 | 0 | 1.05 | 5 | 0 | 1.35 | 0.35 | 0 | 0 | 0 | 0 | 0 | 0 | 0 | 0 | 542
0.4 | 0.6 | 0.25 | 1.2 | 1.5 | 0.15 | 0 | 0 | 0 | 0 | 0 | 0 | 0 | 0 | 0 | 590
0.17 | 0.6 | 0.25 | 0 | 0 | 0.3 | 0 | 0 | 0 | 0 | 0 | 0 | 0 | 0 | 0 | 726
0.26 | 0.6 | 0.14 | 3.25 | 0 | 0.55 | 0 | 0 | 0 | 0 | 0 | 0 | 0 | 0 | 0 | 634
0.4 | 0.74 | 0.38 | 0.75 | 2.57 | 0.003 | 0 | 0 | 0 | 0 | 0 | 0 | 0 | 0 | 0 | 551
0 | 0 | 0 | 0 | 30.819852 | 0 | 0 | 0 | 0 | 1.539505 | 0 | 0 | 0 | 0 | 0 | 211.15
0 | 0 | 0 | 0 | 0 | 0 | 0 | 0 | 0 | 0 | 0 | 0 | 0 | 0 | 1.9 | 406.15
0 | 0 | 0 | 0 | 20.357461 | 0 | 0 | 0 | 1.759573 | 0 | 0 | 0 | 0 | 0 | 0 | 606.15
0.2 | 0.8 | 0.2 | 0.8 | 0 | 0 | 0 | 0 | 0 | 0 | 0 | 0 | 0 | 0 | 0 | 687
0 | 0 | 0 | 0 | 19.825853 | 0 | 2.662689 | 0 | 0 | 0 | 0 | 0 | 0 | 0 | 0 | 544.15
0.06 | 1.96 | 0.32 | 0 | 0 | 0.18 | 0.22 | 0 | 0.02 | 0 | 0 | 0 | 0 | 0 | 0.005 | 721
0.17 | 0.79 | 0.27 | 0.08 | 0.45 | 0.47 | 0.02 | 0 | 0 | 0 | 0.16 | 0 | 0 | 0 | 0 | 686
0.37 | 0.85 | 0.37 | 0.74 | 0 | 0.02 | 0 | 0 | 0 | 0 | 0 | 0 | 0 | 0 | 0 | 619
0.32 | 0.55 | 0.25 | 3.05 | 0.3 | 0.4 | 0 | 0 | 0 | 0 | 0 | 0 | 0 | 0 | 0 | 614
0.15 | 0.92 | 0 | 0.5 | 0.88 | 0.46 | 0.06 | 0 | 0 | 0 | 0.32 | 0 | 0 | 0 | 0 | 673
0 | 0 | 0 | 0 | 30.773611 | 1.362787 | 0 | 0 | 0 | 0 | 0 | 0 | 0 | 0 | 0 | 199.15
0.5 | 0.32 | 0.27 | 0.98 | 0 | 0 | 0 | 0 | 0 | 0 | 0 | 0 | 0 | 0 | 0 | 585.927778
0 | 0.552366 | 0 | 0 | 30.952691 | 0 | 0 | 0 | 0 | 0 | 0 | 0 | 0 | 0 | 0 | 206.15
0.12 | 0.55 | 0.25 | 0.4 | 0.15 | 0.6 | 0.25 | 0 | 0 | 0 | 0 | 0 | 0 | 0 | 0 | 694
0.72 | 0.23 | 0.43 | 4.04 | 0 | 0 | 1.24 | 4.72 | 0 | 18.38 | 0 | 0 | 0 | 0 | 0 | 450
0.11 | 0.52 | 0.26 | 0.56 | 4.92 | 0.53 | 0.08 | 0 | 0.04 | 0 | 0.1 | 0 | 0 | 0 | 0 | 651
0.41 | 0.74 | 0.4 | 0.75 | 4.56 | 0.03 | 0 | 0 | 0 | 0 | 0 | 0 | 0 | 0 | 0 | 510
0.17 | 1.75 | 0.2 | 0 | 0 | 0 | 0.1 | 0 | 0.02 | 0 | 0 | 0 | 0 | 0 | 0.038 | 686
1.42 | 0.43 | 0.38 | 4.42 | 0 | 0.7 | 4.55 | 4.97 | 0 | 12.99 | 0 | 0 | 0 | 0 | 0 | 508
0.5 | 0.85 | 0.25 | 1 | 0 | 0.22 | 0 | 0 | 0 | 0 | 0 | 0 | 0 | 0 | 0 | 560
0.34 | 0.49 | 0.3 | 1.16 | 4.3 | 0 | 0 | 0 | 0 | 0 | 0 | 0 | 0 | 0 | 0 | 573
0.4 | 0.84 | 1.5 | 0.74 | 0 | 0.02 | 0 | 0 | 0 | 0 | 0 | 0 | 0 | 0 | 0 | 598
0.83 | 0.32 | 0.25 | 3.89 | 0 | 4.3 | 1.3 | 0 | 0 | 5.79 | 0 | 0 | 0 | 0 | 0 | 450
0.004 | 0.03 | 0.075 | 0 | 21.126761 | 0 | 0 | 6.103286 | 0 | 0 | 0 | 0 | 0 | 0 | 0.002 | 544.261111
0.38 | 1.5 | 0.25 | 0 | 0 | 0.45 | 0 | 0 | 0 | 0 | 0 | 0 | 0 | 0 | 0 | 603
0.04 | 1.19 | 0.3 | 0.02 | 0.02 | 0.33 | 0.09 | 0 | 0.057 | 0 | 0 | 0 | 0 | 0 | 0 | 769
0.36 | 1.5 | 0.2 | 0 | 0 | 0 | 0 | 0 | 0 | 0 | 0 | 0 | 0 | 0 | 0 | 607
0.3 | 1.55 | 0.2 | 0 | 0 | 0.28 | 0 | 0 | 0 | 0 | 0 | 0 | 0 | 0 | 0 | 628
0 | 0 | 0 | 0 | 31.023588 | 0 | 0 | 0 | 0 | 0 | 0.750234 | 0 | 0 | 0 | 0 | 226.15
0.64 | 0.39 | 0.67 | 1.2 | 0 | 0 | 0 | 0 | 0 | 1.68 | 0 | 0 | 0 | 0 | 0 | 545
0.43 | 0.74 | 0 | 0.92 | 0 | 0 | 0.16 | 0 | 0 | 0 | 0 | 0 | 0 | 0 | 0 | 594
0.34 | 0.65 | 0.25 | 1.05 | 0 | 0.25 | 0 | 0 | 0 | 0 | 0 | 0 | 0 | 0 | 0 | 630
0.95 | 0.4 | 0.26 | 0.36 | 2.95 | 0.08 | 0 | 0 | 0 | 0 | 0 | 0 | 0 | 0 | 0 | 403
0.46 | 1.8 | 0.25 | 0 | 0 | 0 | 0 | 0 | 0 | 0 | 0 | 0 | 0 | 0 | 0 | 563
0.004 | 0.03 | 0.075 | 0 | 22.493477 | 0 | 0.028992 | 0 | 0 | 0 | 0 | 0 | 0 | 0 | 0.002 | 444.261111
0.43 | 0.83 | 1.55 | 0.91 | 3.02 | 0.4 | 0.12 | 0 | 0 | 0 | 0 | 0 | 0 | 0 | 0 | 569
0.0399 | 0 | 0 | 0 | 19.99 | 0 | 0 | 0 | 0 | 0 | 0 | 0 | 0 | 0 | 0 | 472
0.4 | 1.38 | 1.5 | 0 | 0 | 0.8 | 0 | 0 | 0 | 0 | 0 | 0 | 0 | 0 | 0 | 591
0.41 | 0.84 | 0.34 | 0.35 | 0 | 0.77 | 0 | 0 | 0 | 0 | 0 | 0 | 0 | 0 | 0 | 607
0.41 | 0.48 | 0.13 | 0.17 | 1.75 | 0.22 | 0 | 0 | 0 | 0 | 0 | 0 | 0 | 0 | 0 | 593.5
0.93 | 0.5 | 0.3 | 1.18 | 4.25 | 0.16 | 0 | 0 | 0 | 0 | 0 | 0 | 0 | 0 | 0 | 388
0.38 | 0.72 | 0 | 0.49 | 1.32 | 0 | 0 | 0 | 0 | 0 | 0 | 0 | 0 | 0 | 0 | 605
0.36 | 0.63 | 0.19 | 0 | 1.84 | 0.23 | 0 | 0 | 0 | 0 | 0 | 0 | 0 | 0 | 0 | 610.927778
0.4 | 0.62 | 0.26 | 0.28 | 3.45 | 0.1 | 0 | 0 | 0 | 0 | 0 | 0 | 0 | 0 | 0 | 553.5
0.5 | 0.75 | 0.25 | 0.95 | 0.15 | 0.05 | 0.2 | 0 | 0 | 0 | 0 | 0 | 0 | 0 | 0 | 586
0.16 | 1.12 | 0.22 | 0.99 | 0.12 | 0.02 | 0.01 | 0 | 0.015 | 0 | 0.22 | 0 | 0 | 0 | 0 | 673
0.46 | 0.5 | 0.24 | 1.52 | 3.96 | 0.07 | 0 | 0 | 0 | 0.59 | 0.2 | 0 | 0 | 0 | 0 | 508
0.43 | 1.67 | 0.28 | 0.32 | 0.11 | 0.03 | 0.1 | 0 | 0 | 0 | 0.06 | 0 | 0 | 0 | 0 | 584.142857
0.34 | 0.8 | 0.38 | 0.34 | 0 | 0.78 | 0 | 0 | 0 | 0 | 0 | 0 | 0 | 0 | 0 | 631
0.46 | 0.5 | 0.22 | 1 | 0.22 | 0.21 | 0 | 0 | 0 | 0 | 0.26 | 0 | 0 | 0 | 0 | 563
0.38 | 0.68 | 0.29 | 0 | 3.48 | 0.48 | 0 | 0 | 0 | 0 | 0 | 0 | 0 | 0 | 0 | 524
0.16 | 0.8 | 0.2 | 1.05 | 1.8 | 0.15 | 0 | 0 | 0 | 0 | 0 | 0 | 0 | 0 | 0 | 673
0.33 | 0.74 | 0.23 | 0.07 | 3.47 | 0 | 0 | 0 | 0 | 0 | 0 | 0 | 0 | 0 | 0 | 583.25
0.14 | 1.53 | 0.36 | 0.06 | 0.03 | 0.01 | 0.04 | 0 | 0.057 | 0 | 0.02 | 0 | 0 | 0 | 0 | 708
0.33 | 0.65 | 0.3 | 1.15 | 0 | 0.2 | 0 | 0 | 1 | 0 | 0 | 0 | 0 | 0 | 0 | 623
0.004 | 0.03 | 0.075 | 0 | 22.486508 | 0 | 0 | 0 | 0 | 0 | 0 | 0 | 0.059964 | 0 | 0.002 | 444.261111
0.39 | 0.77 | 0.39 | 0.96 | 0.14 | 0.08 | 0.05 | 0 | 0 | 0 | 0.21 | 0 | 0 | 0 | 0.01 | 647
0 | 0 | 0 | 0 | 18.932081 | 1.522038 | 0 | 0 | 0 | 0 | 0 | 0 | 0 | 0 | 0 | 536.15
0.24 | 1.06 | 0.21 | 0.79 | 0.18 | 0.02 | 0.1 | 0 | 0 | 0 | 0.17 | 0 | 0 | 0 | 0 | 690.5
0.4 | 0.6 | 0.25 | 1.2 | 1.5 | 0.3 | 0 | 0 | 0 | 0 | 0 | 0 | 0 | 0 | 0 | 574
0.36 | 0.49 | 0.25 | 1.54 | 0.21 | 0.03 | 0 | 0 | 0 | 0 | 0.16 | 0 | 0 | 0 | 0 | 613
0.18 | 0.62 | 0.25 | 0.8 | 0.14 | 0.4 | 0 | 0 | 0 | 0 | 0.18 | 0 | 0 | 0 | 0 | 708
0.15 | 0.4 | 0.25 | 1.15 | 4.1 | 0.2 | 0 | 0 | 0 | 0 | 0 | 0 | 0 | 0 | 0 | 645
0.4 | 0.75 | 0.23 | 0.65 | 1.3 | 0 | 0 | 0 | 0 | 0 | 0 | 0 | 0 | 0 | 0 | 585
0.3 | 1.63 | 0.49 | 0.44 | 0 | 0.33 | 0 | 0 | 0 | 0 | 0 | 0 | 0 | 0 | 0 | 619.261111
0.37 | 0.85 | 0.36 | 0 | 1.44 | 0.02 | 0 | 0 | 0 | 0 | 0 | 0 | 0 | 0 | 0 | 601
0.85 | 1.98 | 0.4 | 0.46 | 0 | 0 | 0.14 | 0 | 0 | 0 | 0 | 0 | 0 | 0 | 0 | 473
0.42 | 0.68 | 0.16 | 0.93 | 0 | 0 | 0 | 0 | 0 | 0 | 0 | 0 | 0 | 0 | 0 | 605.372222
0.3 | 1.91 | 0.34 | 0 | 0 | 0.67 | 0.07 | 0 | 0 | 0 | 0 | 0 | 0 | 0 | 0 | 621
0.004 | 0.03 | 0.075 | 0 | 22.7 | 0 | 0 | 0 | 0 | 0 | 0 | 0 | 0 | 0 | 0.002 | 438.705556
0.99 | 0.56 | 0.29 | 0.32 | 1.61 | 0.29 | 0 | 0 | 0 | 0 | 0 | 0 | 0 | 0 | 0 | 413
0.3 | 0.7 | 0.2 | 1.05 | 0 | 0 | 0 | 0 | 0 | 0 | 0 | 0 | 0 | 0 | 0 | 639
1.42 | 2.16 | 1.62 | 2.57 | 5.35 | 1.29 | 0.7 | 0 | 0.077 | 8.88 | 0.98 | 0.23 | 0.18 | 0.006 | 0.05 | 769
0.41 | 1.41 | 1.41 | 0.78 | 1.36 | 0.26 | 0 | 0 | 0 | 0 | 0 | 0 | 0 | 0 | 0 | 515
0.28 | 0 | 0 | 3.25 | 0 | 0 | 0.25 | 0 | 0 | 9 | 0 | 0 | 0 | 0 | 0 | 652
0.07 | 1.35 | 0.29 | 0 | 0 | 0 | 0.08 | 0 | 0.036 | 0 | 0 | 0 | 0 | 0 | 0.006 | 734
0.135 | 0 | 0 | 0 | 15.13 | 0 | 0 | 0 | 0 | 0 | 0 | 0 | 0 | 0 | 0 | 524.4
0.43 | 0.9 | 0.32 | 0.3 | 0 | 0 | 0.1 | 0 | 0.015 | 0 | 0 | 0 | 0 | 0 | 0.015 | 690.666667
0.38 | 0.56 | 0.15 | 0.74 | 2.42 | 0.46 | 0 | 0 | 0 | 0 | 0 | 0 | 0 | 0 | 0 | 578.5
0.38 | 0.69 | 0.2 | 0.95 | 1.58 | 0.26 | 0 | 0 | 0 | 0 | 0 | 0 | 0 | 0 | 0 | 589.75
0.12 | 0.7 | 0.3 | 9 | 0 | 1 | 0 | 0 | 0 | 0 | 0 | 0 | 0 | 0 | 0 | 601
0.23 | 1.53 | 0.4 | 0.03 | 0 | 0 | 0 | 0 | 0 | 0 | 0 | 0 | 0 | 0 | 0 | 673
0.55 | 0.65 | 0.2 | 0 | 0.65 | 0 | 0 | 0 | 0 | 0 | 0 | 0 | 0 | 0 | 0 | 548
0.16 | 0.8 | 0.2 | 0.85 | 1.15 | 0.05 | 0 | 0 | 0 | 0 | 0 | 0 | 0 | 0 | 0 | 690
0.43 | 0.8 | 0.2 | 0 | 0.85 | 0 | 0 | 0 | 0 | 0 | 0 | 0 | 0 | 0 | 0 | 611
0.4 | 1.4 | 1.51 | 0 | 0 | 0.53 | 0 | 0 | 0 | 0 | 0 | 0 | 0 | 0 | 0 | 589
0.57 | 0.82 | 0 | 1.07 | 1.16 | 0.26 | 0 | 0 | 0 | 0 | 0 | 0 | 0 | 0 | 0 | 533
0.39 | 0.7 | 0.2 | 1.05 | 0 | 0 | 0 | 0 | 0 | 0 | 0 | 0 | 0 | 0 | 0 | 608
0.17 | 0.6 | 0.14 | 3.25 | 0 | 0.55 | 0 | 0 | 0 | 0 | 0 | 0 | 0 | 0 | 0 | 676
0.92 | 0.93 | 0.3 | 0.57 | 0.9 | 0.03 | 0 | 0 | 0 | 0 | 0 | 0 | 0 | 0 | 0 | 438
0.5 | 0 | 0 | 0 | 0 | 0 | 0 | 0 | 0 | 0 | 0 | 0 | 0 | 0 | 0 | 645.18
1 | 0.34 | 0.022 | 1.44 | 0.35 | 0 | 0 | 0 | 0 | 0 | 0 | 0 | 0 | 0 | 0 | 402.594444
0.44 | 0.75 | 0.26 | 1.7 | 0.17 | 0.08 | 0.09 | 0 | 0 | 0 | 0.18 | 0 | 0 | 0 | 0 | 574
0.42 | 0.68 | 0.18 | 0.81 | 1.74 | 0.29 | 0 | 0 | 0 | 0 | 0 | 0 | 0 | 0 | 0 | 549.816667
0.14 | 0.5 | 0.3 | 0.38 | 0.03 | 0.55 | 0.27 | 0 | 0.01 | 0 | 0.01 | 0 | 0 | 0 | 0 | 756
0.36 | 1.46 | 0.42 | 0.75 | 0 | 0.78 | 0 | 0 | 0 | 0 | 0 | 0 | 0 | 0 | 0 | 600
0.36 | 0.75 | 0.29 | 0 | 0.72 | 0.82 | 0 | 0 | 0 | 0 | 0 | 0 | 0 | 0 | 0 | 629
0 | 0 | 0 | 0 | 0 | 0 | 0 | 0 | 0 | 0 | 0 | 0 | 0 | 0 | 2.5 | 244.15
0.31 | 0.65 | 0.3 | 0.12 | 0.05 | 0.5 | 0.03 | 0 | 0.051 | 0 | 0.08 | 0 | 0 | 0 | 0 | 699
0.017 | 0.12 | 0 | 8.1 | 0 | 0 | 0 | 0 | 0 | 0 | 0 | 0 | 0 | 0 | 0.293 | 609.15
0.55 | 0.5 | 0.87 | 0.1 | 0.1 | 0.55 | 0.22 | 0 | 0 | 0 | 0 | 0 | 0 | 0 | 0 | 564
0.7 | 0.35 | 0.16 | 0.96 | 3.24 | 0.06 | 0 | 0 | 0 | 0 | 0 | 0 | 0 | 0 | 0 | 462
0.36 | 0.85 | 0.37 | 1.52 | 0 | 0.5 | 0 | 0 | 0 | 0 | 0 | 0 | 0 | 0 | 0 | 608
0.37 | 0.82 | 0.36 | 0.73 | 0 | 0.76 | 0 | 0 | 0 | 0 | 0 | 0 | 0 | 0 | 0 | 614
0.027 | 0 | 0 | 0 | 19.99 | 0 | 0 | 0 | 0 | 0 | 0 | 0 | 0 | 0 | 0 | 478.3
0 | 0 | 0 | 0 | 19.454856 | 0 | 0 | 1.07596 | 0 | 0 | 0 | 0 | 0 | 0 | 0 | 582.15
0.45 | 0.36 | 0.31 | 0 | 1.16 | 0 | 0 | 0 | 0 | 0 | 0 | 0 | 0 | 0 | 0 | 583.15
0 | 0 | 0 | 0 | 30.921265 | 0 | 2.467666 | 0 | 0 | 0 | 0 | 0 | 0 | 0 | 0 | 158.15
0.43 | 0.74 | 0.23 | 0.92 | 0 | 0 | 0.16 | 0 | 0 | 0 | 0 | 0 | 0 | 0 | 0 | 599.816667
0.45 | 1.34 | 1.45 | 0 | 0 | 0 | 0.1 | 0 | 0 | 0 | 0 | 0 | 0 | 0 | 0 | 560
0.23 | 0.53 | 0.3 | 1.55 | 0.3 | 0.29 | 0.21 | 0 | 0 | 0 | 0.11 | 0 | 0 | 0 | 0 | 621
0.38 | 0.7 | 0.25 | 0.5 | 0 | 0 | 0 | 0 | 0 | 0 | 0 | 0 | 0 | 0 | 0 | 626
0.16 | 1.4 | 0.04 | 0 | 0 | 0 | 0.11 | 0 | 0.04 | 0 | 0 | 0 | 0 | 0 | 0.018 | 638
0.26 | 0.7 | 0.25 | 1.05 | 0 | 0.22 | 0 | 0 | 0 | 0 | 0 | 0 | 0 | 0 | 0 | 665
0.19 | 1.6 | 0.2 | 0 | 0.55 | 0.25 | 0 | 0 | 0 | 0 | 0 | 0 | 0 | 0 | 0 | 693
0.08 | 1.05 | 0 | 0.2 | 2 | 0.75 | 0.25 | 0 | 0 | 0 | 0 | 0 | 0 | 0 | 0 | 717
0.0015 | 0 | 0 | 2.7 | 0 | 0 | 0 | 0 | 0 | 0 | 0 | 0 | 0 | 0 | 0 | 938
0.31 | 0.62 | 0.2 | 0.64 | 2.63 | 0.58 | 0 | 0 | 0 | 0 | 0 | 0 | 0 | 0 | 0 | 596.25
0.24 | 0 | 0 | 3 | 11 | 1 | 0 | 13.5 | 0 | 0 | 0 | 0 | 0 | 0 | 0 | 468
0 | 0 | 0 | 0 | 19.511923 | 0 | 0 | 0 | 0 | 0 | 0 | 0 | 1.421262 | 0 | 0 | 542.15
0.36 | 0.69 | 0.29 | 1.09 | 0.08 | 0.07 | 0.01 | 0 | 0 | 0 | 0.12 | 0 | 0 | 0 | 0 | 637.666667
0.45 | 0.59 | 0.28 | 0.05 | 0.06 | 0 | 0 | 0 | 0 | 0 | 0.14 | 0 | 0 | 0 | 0 | 673
0.2 | 0.58 | 0.31 | 0 | 2.9 | 0.25 | 0 | 0 | 0 | 0 | 0 | 0 | 0 | 0 | 0 | 668
0 | 0 | 0 | 0 | 19.039737 | 0 | 0 | 0 | 0 | 0 | 0.585821 | 0 | 0 | 0 | 0 | 565.15
0.014 | 10.13 | 0 | 12.23 | 0 | 0 | 0 | 0 | 0 | 0 | 0 | 0 | 0 | 0 | 0.018 | 383.15
0.42 | 1.15 | 0.2 | 0 | 0 | 0 | 0 | 0 | 0 | 0 | 0 | 0 | 0 | 0 | 0 | 593
0.46 | 0.34 | 0.27 | 0 | 0 | 0 | 0 | 0 | 0 | 3.42 | 0 | 0 | 0 | 0 | 0 | 588.705556
0.39 | 0.2 | 0.26 | 1.22 | 1.66 | 0.26 | 0 | 0 | 0 | 0 | 0 | 0 | 0 | 0 | 0 | 583.5
0.21 | 1.52 | 0.4 | 0 | 0.07 | 0 | 0.13 | 0 | 0.04 | 0 | 0 | 0 | 0 | 0 | 0.019 | 690.5
1.62 | 0.4 | 0.48 | 12.44 | 0 | 0.8 | 0.83 | 0 | 0 | 0 | 0 | 0 | 0 | 0 | 0 | 498
0.014 | 4.95 | 0 | 7.8 | 0 | 0 | 0 | 0 | 0 | 0 | 0 | 0 | 0 | 0 | 0.258 | 540.15
0.2 | 1.2 | 0.53 | 0.1 | 0 | 0 | 0 | 0 | 0.001 | 0 | 0.17 | 0 | 0 | 0 | 0 | 703
0.35 | 0.65 | 0.23 | 1.11 | 0.23 | 0.05 | 0 | 0 | 0 | 0 | 0.18 | 0 | 0 | 0 | 0 | 633
0.5 | 0 | 0 | 1.25 | 0 | 0 | 0.2 | 0 | 0 | 2.75 | 0 | 0 | 0 | 0 | 0 | 588
0 | 0 | 0 | 0.530964 | 30.965487 | 0 | 0 | 0 | 0 | 0 | 0 | 0 | 0 | 0 | 0 | 218.15
0.45 | 0.8 | 0.25 | 1.15 | 0.55 | 1 | 0.05 | 0 | 0 | 0 | 0 | 0 | 0 | 0 | 0 | 560
0.37 | 0.84 | 0.36 | 0 | 1.4 | 0.47 | 0 | 0 | 0 | 0 | 0 | 0 | 0 | 0 | 0 | 601
0.16 | 0.8 | 0.2 | 1.05 | 1.4 | 0.15 | 0 | 0 | 0 | 0 | 0 | 0 | 0 | 0 | 0 | 689
0.41 | 0.67 | 0.23 | 1.01 | 0.2 | 0.23 | 0 | 0 | 0 | 0 | 0 | 0 | 0 | 0 | 0 | 590.75
0.345 | 0.42 | 0.43 | 1.36 | 3.43 | 0.23 | 0 | 0 | 0.041 | 0 | 0.19 | 0 | 0 | 0 | 0 | 573
0.41 | 0.86 | 0.3 | 1.06 | 0.11 | 0.23 | 0 | 0 | 0 | 0 | 0 | 0 | 0 | 0 | 0 | 583.15
0.43 | 0.43 | 0.24 | 0.04 | 5 | 0 | 0 | 0 | 0.032 | 0 | 0 | 0 | 0 | 0 | 0 | 533
0.8 | 3.52 | 1.67 | 1.01 | 0 | 0.24 | 0 | 1.44 | 0.01 | 0.99 | 0 | 0 | 0 | 0 | 0 | 423
0.3 | 0.64 | 0.22 | 1.01 | 0.11 | 0.24 | 0 | 0 | 0 | 0 | 0.19 | 0 | 0 | 0 | 0 | 658
0.32 | 0.86 | 1.44 | 1.01 | 0.51 | 0.49 | 0.071 | 0 | 0 | 0 | 0 | 0 | 0 | 0 | 0 | 601
0 | 0 | 0 | 0 | 18.736055 | 0 | 0 | 0 | 0 | 0 | 0 | 1.474825 | 0 | 0 | 0 | 549.15
0 | 0 | 0 | 0 | 0 | 0 | 0 | 0 | 0 | 0 | 0 | 0 | 0 | 0 | 0.75 | 623.15
0 | 0 | 0 | 0 | 18.935186 | 0 | 0 | 0 | 0.437633 | 0 | 0 | 0 | 0 | 0 | 0 | 587.15
0.24 | 0.74 | 0.25 | 0.37 | 0.67 | 0.52 | 0.03 | 0 | 0 | 0 | 0 | 0 | 0 | 0 | 0 | 665
0.4 | 0.84 | 0.27 | 1.23 | 1.75 | 0.27 | 0 | 0 | 0 | 0 | 0 | 0 | 0 | 0 | 0 | 543.5
0.004 | 0.03 | 0.075 | 0 | 22.086974 | 0 | 0 | 1.835673 | 0 | 0 | 0 | 0 | 0 | 0 | 0.002 | 480.372222
0 | 0 | 0 | 0 | 19.795495 | 2.224716 | 0 | 0 | 0 | 0 | 0 | 0 | 0 | 0 | 0 | 513.15
0.325 | 0.54 | 0.22 | 1.03 | 0 | 0.63 | 0.17 | 0 | 0 | 0 | 0 | 0 | 0 | 0 | 0 | 623
0 | 0 | 0 | 3.021903 | 18.797611 | 0 | 0 | 0 | 0 | 0 | 0 | 0 | 0 | 0 | 0 | 481.15
0.52 | 0.7 | 0.2 | 0 | 0 | 0 | 0 | 0 | 0 | 0 | 0 | 0 | 0 | 0 | 0 | 516
0 | 0 | 0 | 0 | 30.564965 | 0 | 0.782377 | 0 | 0 | 0 | 0 | 0 | 0 | 0 | 0 | 214.15
0.81 | 0.24 | 0.26 | 4.1 | 0 | 4.69 | 1.64 | 0 | 0 | 5.95 | 0 | 0 | 0 | 0 | 0 | 483
0.315 | 0.14 | 0.01 | 0 | 9.12 | 0 | 0 | 0 | 0 | 0 | 0 | 0 | 0 | 0 | 0 | 515
0 | 0 | 0 | 0 | 18.861316 | 0 | 0 | 0 | 0 | 2.970018 | 0 | 0 | 0 | 0 | 0 | 518.15
0 | 0 | 0 | 1.831036 | 18.776384 | 0 | 0 | 0 | 0 | 0 | 0 | 0 | 0 | 0 | 0 | 504.15
0.017 | 0.12 | 0 | 8.1 | 0 | 0 | 0 | 0 | 0 | 0 | 0 | 0 | 0 | 0 | 0.206 | 734.65
0 | 0 | 0 | 0 | 19.60237 | 0 | 1.773788 | 0 | 0 | 0 | 0 | 0 | 0 | 0 | 0 | 540.15
0.23 | 0.42 | 0.02 | 0 | 0 | 0 | 0 | 0 | 0 | 0 | 0 | 0 | 0 | 0 | 0 | 686.4
0.35 | 0.31 | 0.022 | 1.46 | 0.28 | 0 | 0 | 0 | 0 | 0 | 0 | 0 | 0 | 0 | 0 | 627.594444
0.55 | 0.33 | 0.31 | 4.61 | 0 | 0 | 0 | 0 | 0 | 0 | 0 | 0 | 0 | 0 | 0 | 485.927778
0 | 0 | 0 | 0 | 30.507341 | 0 | 0 | 0 | 1.479809 | 0 | 0 | 0 | 0 | 0 | 0 | 220.15
0.22 | 1.1 | 0.21 | 0.6 | 0.18 | 0.08 | 0 | 0 | 0 | 0.3 | 0 | 0 | 0 | 0 | 0 | 695
0.4 | 1.33 | 0.35 | 0 | 0 | 0.08 | 0 | 0 | 0 | 0 | 0 | 0 | 0 | 0.003 | 0 | 599
0.61 | 0.3 | 0.75 | 0 | 0 | 0 | 0 | 0 | 0 | 0 | 0 | 0 | 0 | 0 | 0 | 578
0.17 | 0.84 | 0.54 | 0.89 | 0.05 | 0.4 | 0.01 | 0 | 0.031 | 0 | 0.07 | 0 | 0 | 0 | 0.008 | 765
1.35 | 0.52 | 0.28 | 0 | 0 | 0 | 0 | 0 | 0 | 0 | 0 | 0 | 0 | 0 | 0 | 373
0.4 | 0.35 | 0.2 | 1.27 | 4.03 | 0.24 | 0.04 | 0 | 0 | 0 | 0.16 | 0 | 0 | 0 | 0 | 539.666667
0.34 | 0.71 | 0 | 0 | 2.52 | 0.42 | 0.02 | 0 | 0 | 0 | 0 | 0 | 0 | 0 | 0 | 591
0.33 | 0.74 | 0.23 | 0.07 | 3.47 | 0.11 | 0 | 0 | 0 | 0 | 0 | 0 | 0 | 0 | 0 | 593
0.22 | 0.6 | 0.3 | 1.15 | 0.13 | 0.6 | 0.22 | 0 | 0 | 0 | 0 | 0 | 0 | 0 | 0 | 705
0.14 | 0.45 | 0.26 | 4.66 | 0.13 | 0.56 | 0 | 0 | 0 | 0 | 0 | 0 | 0 | 0 | 0 | 721
0.48 | 0.75 | 0.34 | 0.58 | 0.6 | 0.2 | 0 | 0 | 0 | 0 | 0 | 0 | 0 | 0 | 0 | 591
0.14 | 0.68 | 0.67 | 17.98 | 2.95 | 0.06 | 0 | 0.1 | 0.04 | 0 | 0.1 | 0 | 0 | 0 | 0 | 513
0 | 0 | 0 | 0 | 30.480492 | 0 | 0 | 3.848985 | 0 | 0 | 0 | 0 | 0 | 0 | 0 | 293.15
0.43 | 0.75 | 0.27 | 1.31 | 0.11 | 0.72 | 0.23 | 0 | 0 | 0 | 0 | 0 | 0 | 0 | 0 | 594.25
0.29 | 1.67 | 0.26 | 0.12 | 0.21 | 0.04 | 0 | 0 | 0 | 0 | 0.11 | 0 | 0 | 0 | 0 | 573
0.16 | 0.5 | 0.25 | 1.65 | 1.55 | 0.2 | 0 | 0 | 0 | 0 | 0 | 0 | 0 | 0 | 0 | 674
0.64 | 0.85 | 0.29 | 0.24 | 0.19 | 0.27 | 0 | 0 | 0 | 0 | 0 | 0 | 0 | 0 | 0 | 502.594444
0.51 | 0.72 | 0.27 | 0.94 | 0.15 | 0.05 | 0.2 | 0 | 0 | 0 | 0 | 0 | 0 | 0 | 0 | 563.5
0 | 0 | 0 | 0 | 31.068797 | 0 | 0 | 0 | 0 | 0 | 0 | 0 | 2.305268 | 0 | 0 | 167.15
0.19 | 1.44 | 0.37 | 0.1 | 0.08 | 0.01 | 0.17 | 0 | 0.03 | 0 | 0.2 | 0 | 0 | 0 | 0.01 | 669
0.27 | 1.35 | 0.24 | 0.45 | 0.75 | 0.2 | 0 | 0 | 0 | 0 | 0 | 0 | 0 | 0 | 0 | 628
0.22 | 1.498 | 0.226 | 0.33 | 0.037 | 0.195 | 0 | 0 | 0.054 | 0 | 0 | 0 | 0 | 0 | 0 | 673
0.004 | 0.03 | 0.075 | 0 | 28.8 | 0 | 0 | 0 | 0 | 0 | 0 | 0 | 0 | 0 | 0.002 | 285.927778
1.16 | 0.3 | 0.57 | 1.79 | 0.71 | 0.27 | 0 | 0 | 0 | 1.3 | 0 | 0 | 0 | 0 | 0 | 423
0.34 | 0.98 | 1.37 | 0.95 | 1.82 | 0.42 | 0.14 | 0 | 0 | 0 | 0 | 0 | 0 | 0 | 0 | 573
0.37 | 0.84 | 0.37 | 0.74 | 0 | 0.5 | 0 | 0 | 0 | 0 | 0 | 0 | 0 | 0 | 0 | 621
0 | 0.939863 | 0 | 0 | 31.362503 | 0 | 0 | 0 | 0 | 0 | 0 | 0 | 0 | 0 | 0 | 158.15
0.75 | 2.15 | 1.54 | 1.08 | 0 | 0.24 | 0 | 4.13 | 1.58 | 0 | 0 | 0 | 0 | 0 | 0 | 461
0.007 | 0 | 0 | 0 | 9.25 | 0 | 0 | 0 | 0 | 0 | 0 | 0 | 0 | 0 | 0.0014 | 663.7
0.35 | 0.83 | 0.39 | 0.35 | 0 | 0.24 | 0 | 0 | 0 | 0 | 0 | 0 | 0 | 0 | 0 | 635
0.37 | 1.35 | 0.24 | 0.45 | 0.75 | 0.2 | 0 | 0 | 0 | 0 | 0 | 0 | 0 | 0 | 0 | 593
0 | 0 | 0 | 0 | 29.711493 | 0 | 0 | 0 | 0.928199 | 0 | 0 | 0 | 0 | 0 | 0 | 279.15
0.41 | 0.7 | 0.25 | 0.8 | 1.8 | 0.25 | 0 | 0 | 0 | 0 | 0 | 0 | 0 | 0 | 0 | 574
0.55 | 0.87 | 1.74 | 0.1 | 0.16 | 0.02 | 0 | 0 | 0 | 0 | 0 | 0 | 0 | 0 | 0 | 533
0.1 | 1.53 | 0.35 | 0 | 0 | 0.01 | 0.07 | 0 | 0.045 | 0 | 0 | 0 | 0 | 0 | 0.007 | 743
0.85 | 0 | 0 | 0 | 0 | 0 | 0 | 0 | 0 | 0 | 0 | 0 | 0 | 0 | 0 | 477.65
0.72 | 3.58 | 1.3 | 1.03 | 0 | 0.21 | 0 | 0 | 0 | 0 | 0 | 0 | 0 | 0 | 0 | 349
0.47 | 0.4 | 1.06 | 0 | 0 | 0 | 0 | 0 | 0 | 0 | 0 | 0 | 0 | 0 | 0 | 594.261111
0.18 | 1.36 | 0.21 | 0.26 | 0.91 | 0.37 | 0.057 | 0 | 0.048 | 0 | 0 | 0 | 0 | 0 | 0 | 673
0.37 | 0.89 | 0.28 | 0.63 | 1.24 | 0.05 | 0 | 0 | 0 | 0 | 0 | 0 | 0 | 0 | 0 | 590.75
0.97 | 0.48 | 0.4 | 4.58 | 0 | 1.04 | 0.25 | 0 | 0 | 0 | 0 | 0 | 0 | 0 | 0 | 438
0.23 | 0 | 0 | 0 | 0 | 0 | 0 | 0 | 0 | 0 | 0 | 0 | 0 | 0 | 0 | 751.48
0.16 | 1.3 | 0.04 | 0 | 0 | 0 | 0.13 | 0 | 0.013 | 0 | 0 | 0 | 0 | 0 | 0 | 730
0.2 | 1.45 | 0.3 | 0.11 | 0.1 | 0.02 | 0.08 | 0 | 0.01 | 0 | 0.14 | 0 | 0 | 0 | 0.01 | 669
0.49 | 0.78 | 0.26 | 1.04 | 0.5 | 0.96 | 0.09 | 0 | 0 | 0 | 0 | 0 | 0 | 0 | 0 | 564
0.022 | 10.24 | 0 | 8.19 | 0 | 0 | 0 | 0 | 0 | 0 | 0 | 0 | 0 | 0 | 0.206 | 327.15
0.37 | 0.58 | 0.41 | 16.2 | 0.53 | 1.1 | 0 | 0 | 0 | 0 | 0 | 0 | 0 | 0 | 0 | 548
0 | 0 | 0 | 0 | 20.732413 | 0 | 0 | 0 | 0 | 0 | 2.89595 | 0 | 0 | 0 | 0 | 512.15
0.37 | 0.8 | 1.47 | 0 | 0 | 0.79 | 0 | 0 | 0 | 0 | 0 | 0 | 0 | 0 | 0 | 605
0.014 | 4.95 | 0 | 7.8 | 0 | 0 | 0 | 0 | 0 | 0 | 0 | 0 | 0 | 0 | 0.011 | 644.15
0.02 | 0 | 0 | 0 | 15.13 | 0 | 0 | 0 | 0 | 0 | 0 | 0 | 0 | 0 | 0 | 573.8
0.35 | 0.86 | 1.55 | 1.21 | 0.21 | 0.58 | 0.037 | 0 | 0 | 0 | 0 | 0 | 0 | 0 | 0 | 588
0.12 | 0.65 | 0.26 | 1.16 | 0.01 | 1.02 | 0.26 | 0 | 0.01 | 0 | 0.02 | 0 | 0 | 0 | 0 | 738
0.59 | 0.66 | 0.34 | 0.65 | 0.17 | 0.02 | 0 | 0 | 0 | 0 | 0 | 0 | 0 | 0 | 0 | 553
0.85 | 0 | 0 | 4 | 0 | 0.75 | 2.1 | 0 | 0 | 0 | 0 | 0 | 0 | 0 | 0 | 472
0 | 0 | 0 | 0 | 20.979331 | 0 | 0 | 0 | 0.781186 | 0 | 0 | 0 | 0 | 0 | 0 | 547.15
0.31 | 0.55 | 0.25 | 1.05 | 3 | 0.28 | 0 | 0 | 0 | 0 | 0 | 0 | 0 | 0 | 0 | 587
0.47 | 0.82 | 0.35 | 1.2 | 0.04 | 0 | 0.11 | 0 | 0 | 0 | 0.14 | 0 | 0 | 0 | 0 | 571.5
0 | 0 | 0 | 0 | 18.746613 | 3.851547 | 0 | 0 | 0 | 0 | 0 | 0 | 0 | 0 | 0 | 494.15
0 | 0 | 0 | 0 | 31.086377 | 0 | 0 | 0 | 0 | 0 | 0 | 0 | 0.667691 | 0 | 0 | 209.15
0.004 | 0.03 | 0.075 | 0 | 21.4 | 0 | 0 | 0 | 0 | 0 | 0 | 0 | 0 | 0 | 0.002 | 474.816667
0.35 | 0.55 | 0.27 | 1.23 | 0.14 | 0.51 | 0 | 0 | 0 | 0 | 0 | 0 | 0 | 0 | 0 | 650
0 | 0 | 0 | 0 | 18.36221 | 0 | 0 | 0 | 0 | 4.456035 | 0 | 0 | 0 | 0 | 0 | 503.15
0.13 | 0.51 | 0.31 | 1.5 | 1.55 | 0.06 | 0 | 0 | 0.01 | 0 | 0.22 | 0 | 0 | 0 | 0 | 713
0.84 | 0.62 | 0.23 | 0.04 | 0 | 0 | 0 | 0 | 0 | 0 | 0 | 0 | 0 | 0 | 0 | 494.303846
0.38 | 0.84 | 0.34 | 0.73 | 1.46 | 0.48 | 0 | 0 | 0 | 0 | 0 | 0 | 0 | 0 | 0 | 591
0.12 | 0.52 | 0.22 | 0.86 | 4.15 | 0 | 0 | 0 | 0 | 0 | 0 | 0 | 0 | 0 | 0 | 651
0.004 | 0.03 | 3.70727 | 0 | 21.665864 | 0 | 0.89 | 0 | 0 | 0 | 0 | 0 | 0 | 0 | 0.002 | 347.038889
0.58 | 0.81 | 0.89 | 1.27 | 0.06 | 0.02 | 0.11 | 0 | 0 | 0 | 0.14 | 0 | 0 | 0 | 0 | 533.666667
0.15 | 0.8 | 0.2 | 0.63 | 0.85 | 0.05 | 0 | 0 | 0 | 0 | 0 | 0 | 0 | 0 | 0 | 701
0.4 | 0.87 | 0.36 | 0.34 | 0 | 0.25 | 0 | 0 | 0 | 0 | 0 | 0 | 0 | 0 | 0 | 603
0 | 0 | 0 | 0 | 30.889195 | 0 | 0 | 0 | 0 | 0 | 0 | 0 | 0.803181 | 0 | 0 | 237.15
0.18 | 0.39 | 0.39 | 0.586 | 1.207 | 0.289 | 0.098 | 0 | 0.014 | 0.555 | 0.117 | 0.014 | 0.011 | 0.001 | 0.006 | 342
1.03 | 0.49 | 0.023 | 0.23 | 1.75 | 0.24 | 0 | 0 | 0 | 0 | 0 | 0 | 0 | 0 | 0 | 368.15
0.38 | 1.5 | 0.4 | 0.77 | 0 | 0.02 | 0 | 0 | 0 | 0 | 0 | 0 | 0 | 0 | 0 | 588
0.4 | 0.73 | 0.41 | 0.75 | 4.53 | 0.5 | 0 | 0 | 0 | 0 | 0 | 0 | 0 | 0 | 0 | 495
0.36 | 0.83 | 0.36 | 0 | 2.6 | 0.49 | 0 | 0 | 0 | 0 | 0 | 0 | 0 | 0 | 0 | 588
0.37 | 0.85 | 0.39 | 0.73 | 0 | 0.26 | 0 | 0 | 0 | 0 | 0 | 0 | 0 | 0 | 0 | 615
0 | 0 | 0 | 0 | 0 | 0 | 0 | 0 | 0 | 0 | 0 | 0 | 0 | 0 | 0.17 | 788.15
0.53 | 0.38 | 0.32 | 0 | 0 | 0 | 0 | 0 | 0 | 1.04 | 0 | 0 | 0 | 0 | 0 | 602.594444
0.004 | 0.03 | 0.075 | 0 | 23.9 | 0 | 0 | 0 | 0 | 0 | 0 | 0 | 0 | 0 | 0.002 | 413.705556
0.55 | 0.75 | 1.5 | 0.7 | 0 | 0 | 0 | 0 | 0 | 0 | 0 | 0 | 0 | 0 | 0 | 551
0.55 | 0.58 | 0.43 | 0.79 | 0.2 | 0.42 | 0 | 0 | 0.025 | 0 | 0.19 | 0 | 0 | 0 | 0 | 548
0 | 0 | 0 | 0 | 20.041884 | 0 | 0 | 0 | 1.260771 | 0 | 0 | 0 | 0 | 0 | 0 | 597.15
0.32 | 0.56 | 0.27 | 0.74 | 2.37 | 0.51 | 0 | 0 | 0 | 0 | 0 | 0 | 0 | 0 | 0 | 608.5
0.15 | 1.4 | 0.25 | 0 | 0 | 0 | 0 | 0 | 0 | 0 | 0 | 0.08 | 0 | 0 | 0 | 681
0.3 | 0.46 | 0.24 | 1.44 | 2.06 | 0.37 | 0 | 0 | 0 | 0 | 0.2 | 0 | 0 | 0 | 0 | 623
0.4 | 0.85 | 1.75 | 0 | 0 | 0 | 0 | 0 | 0 | 0 | 0 | 0 | 0 | 0 | 0 | 613
1.02 | 0.36 | 0 | 1.41 | 0.2 | 0 | 0 | 0 | 0 | 0 | 0 | 0 | 0 | 0 | 0 | 419.26
0 | 3.131785 | 0 | 0 | 18.030527 | 0 | 0 | 0 | 0 | 0 | 0 | 0 | 0 | 0 | 0 | 452.15
0.23 | 1.32 | 0.45 | 0.05 | 0 | 0 | 0 | 0 | 0.026 | 0 | 0 | 0 | 0 | 0 | 0 | 683
0 | 0 | 0 | 0 | 31.180348 | 0 | 0 | 0 | 0 | 0 | 0 | 1.417281 | 0 | 0 | 0 | 201.15
0.76 | 0.29 | 0.22 | 0.11 | 0.07 | 0.02 | 0.02 | 0 | 0 | 0 | 0.17 | 0 | 0 | 0 | 0 | 500.5
0.39 | 0.82 | 0.26 | 1 | 0 | 0.21 | 0 | 0 | 0 | 0 | 0 | 0 | 0 | 0 | 0 | 608
0.54 | 0.23 | 1.27 | 0.05 | 0 | 0 | 0 | 0 | 0 | 0 | 0 | 0 | 0 | 0 | 0 | 583
0.39 | 0.8 | 1.48 | 0 | 0 | 0.26 | 0 | 0 | 0 | 0 | 0 | 0 | 0 | 0 | 0 | 609
0.35 | 0.82 | 0.36 | 1.51 | 0 | 0.84 | 0 | 0 | 0 | 0 | 0 | 0 | 0 | 0 | 0 | 608
0 | 0 | 1.488282 | 0 | 30.680749 | 0 | 0 | 0 | 0 | 0 | 0 | 0 | 0 | 0 | 0 | 222.15
0.004 | 0.03 | 0.075 | 0 | 22.328074 | 0 | 0 | 0 | 0 | 0 | 0 | 0 | 0.764116 | 0 | 0.002 | 455.372222
0.46 | 0.3 | 0.28 | 0.99 | 3.36 | 0 | 0 | 0 | 0 | 0 | 0 | 0 | 0 | 0 | 0 | 533.15
0.004 | 0.03 | 0.075 | 0 | 22.071807 | 1.90308 | 0 | 0 | 0 | 0 | 0 | 0 | 0 | 0 | 0.002 | 410.927778
0.6 | 0.45 | 0 | 1.52 | 3.33 | 0 | 0 | 0 | 0 | 0 | 0 | 0 | 0 | 0 | 0 | 505
0.85 | 1.18 | 0.26 | 0.5 | 0 | 0 | 0 | 0 | 0 | 0.44 | 0 | 0 | 0 | 0 | 0 | 477
0.19 | 1.5 | 0.2 | 0 | 0 | 0 | 0 | 0 | 0 | 0 | 0 | 0 | 0 | 0 | 0 | 672
1.02 | 0.47 | 0.27 | 1.22 | 4.15 | 0.05 | 0 | 0 | 0 | 0 | 0 | 0 | 0 | 0 | 0 | 393
0.2 | 0.64 | 0.084 | 2.12 | 0.76 | 0.83 | 0.32 | 0.013 | 0 | 0.63 | 0 | 0.02 | 0 | 0 | 0.006 | 622
0.45 | 1.04 | 0.35 | 1.22 | 0.05 | 0.05 | 0.13 | 0 | 0 | 0 | 0.16 | 0 | 0 | 0 | 0 | 564
0.33 | 1.35 | 0.24 | 0.45 | 0.75 | 0.2 | 0 | 0 | 0 | 0 | 0 | 0 | 0 | 0 | 0 | 606
0.36 | 1.2 | 0.2 | 0 | 0 | 0 | 0 | 0 | 0 | 0 | 0 | 0 | 0 | 0 | 0 | 622
0.59 | 0.85 | 1.9 | 0 | 0 | 0 | 0 | 0 | 0 | 0 | 0 | 0 | 0 | 0 | 0 | 535
0.14 | 0.46 | 0.19 | 1.11 | 3.55 | 0.12 | 0 | 0 | 0 | 0 | 0 | 0 | 0 | 0 | 0 | 683
0.38 | 1.63 | 0.3 | 0.02 | 0.01 | 0.12 | 0.07 | 0 | 0.021 | 0 | 0.01 | 0 | 0 | 0 | 0 | 638
0.62 | 0.82 | 2.01 | 0.07 | 0 | 0 | 0 | 0 | 0 | 0 | 0 | 0 | 0 | 0 | 0 | 523
0.73 | 0 | 0 | 0 | 0 | 0 | 0 | 0 | 0 | 0 | 0 | 0 | 0 | 0 | 0 | 550.74
0.79 | 0.5 | 0.023 | 0.22 | 1.76 | 0.23 | 0 | 0 | 0 | 0 | 0 | 0 | 0 | 0 | 0 | 458.15
0.4 | 0.75 | 0.27 | 0.96 | 0.13 | 0.07 | 0.06 | 0 | 0 | 0 | 0.2 | 0 | 0 | 0 | 0.01 | 634
0.45 | 0.7 | 0 | 1 | 0 | 0 | 0.2 | 0 | 0 | 0 | 0 | 0 | 0 | 0 | 0 | 589
0.07 | 1.9 | 0.24 | 0 | 0 | 0.08 | 0.43 | 0 | 0.06 | 0 | 0 | 0 | 0 | 0 | 0.009 | 638
0.15 | 0.57 | 0.28 | 0.63 | 0.91 | 0.61 | 0.3 | 0 | 0.032 | 0 | 0 | 0 | 0 | 0 | 0 | 693.666667
0.32 | 0.47 | 0.29 | 1.21 | 4.13 | 0.3 | 0.013 | 0 | 0 | 0.11 | 0.15 | 0 | 0 | 0 | 0 | 568
0.48 | 0.86 | 0.25 | 0.98 | 0.18 | 0.04 | 0 | 0 | 0 | 0 | 0.09 | 0 | 0 | 0 | 0 | 553
0 | 0 | 0 | 0 | 0 | 0 | 0 | 0 | 0 | 0 | 0 | 0 | 0 | 0 | 2.36 | 272.15
0.15 | 0.75 | 0.25 | 0.95 | 1.45 | 0 | 0 | 0 | 0 | 0 | 0 | 0 | 0 | 0 | 0 | 703
0.4 | 1.43 | 0.22 | 0.29 | 0.23 | 0.32 | 0 | 0 | 0 | 0 | 0 | 0 | 0 | 0 | 0 | 588.705556
0.2 | 1.46 | 0.34 | 0.12 | 0.1 | 0.02 | 0.14 | 0 | 0.03 | 0 | 0.19 | 0 | 0 | 0 | 0.012 | 669
0.32 | 0.61 | 0.28 | 0.63 | 3.22 | 0.22 | 0.025 | 0 | 0 | 0.16 | 0.12 | 0 | 0 | 0 | 0 | 583
0.48 | 0.86 | 0.25 | 0.98 | 0.18 | 0.04 | 0 | 0 | 0 | 0 | 0 | 0 | 0 | 0 | 0 | 573.5
0.06 | 1.21 | 0.25 | 0 | 0 | 0.25 | 0.08 | 0 | 0.03 | 0 | 0 | 0 | 0 | 0 | 0.003 | 743
0.15 | 1.3 | 0.27 | 0.15 | 0.15 | 0.04 | 0.13 | 0 | 0.02 | 0 | 0.19 | 0 | 0 | 0 | 0.01 | 651
0.26 | 0.55 | 0.21 | 3.34 | 0.25 | 0.54 | 0 | 0 | 0 | 0 | 0 | 0 | 0 | 0 | 0 | 628.25
0 | 0 | 0 | 0 | 0 | 0 | 0 | 0 | 0 | 0 | 0 | 0 | 0 | 0 | 2.65 | 173.15
0.29 | 1.67 | 0.26 | 0.12 | 0.21 | 0.04 | 0 | 0 | 0 | 0 | 0 | 0 | 0 | 0 | 0 | 653.5
1.2 | 0.52 | 0.28 | 0.07 | 5 | 0.03 | 0 | 0 | 0 | 0 | 0 | 0 | 0 | 0 | 0 | 310
0.325 | 0.13 | 0.15 | 0 | 9.05 | 0 | 0 | 4.07 | 0 | 0 | 0 | 0 | 0 | 0 | 0 | 533
0.41 | 0.71 | 0.25 | 1.06 | 0.22 | 0.02 | 0 | 0 | 0 | 0 | 0.17 | 0 | 0 | 0 | 0 | 628
0.38 | 0.85 | 0.35 | 0.73 | 1.45 | 0.24 | 0 | 0 | 0 | 0 | 0 | 0 | 0 | 0 | 0 | 591
0.012 | 5.03 | 0 | 11.7 | 0 | 0 | 0 | 0 | 0 | 0 | 0 | 0 | 0 | 0 | 0.466 | 421.15
0 | 0 | 0 | 0 | 19.7 | 0 | 0 | 0 | 0 | 1.99 | 0 | 0 | 0 | 0 | 0 | 452.15
0.44 | 4.87 | 0.29 | 0 | 0 | 0 | 0 | 0 | 0 | 0 | 0 | 0 | 0 | 0 | 0 | 460.927778
0.96 | 0.74 | 0.26 | 0.84 | 1.19 | 0.09 | 0 | 0 | 0 | 0 | 0 | 0 | 0 | 0 | 0 | 408
0.24 | 0 | 0 | 1.4 | 4.98 | 1.52 | 0 | 16.06 | 0 | 0 | 0 | 0 | 0 | 0 | 0 | 671
0.33 | 0.57 | 0.23 | 0.85 | 3.26 | 0.09 | 0 | 0 | 0 | 0 | 0 | 0 | 0 | 0 | 0 | 558.91
0.35 | 1.85 | 0.19 | 0 | 0 | 0 | 0 | 0 | 0 | 0 | 0 | 0 | 0 | 0 | 0 | 610.927778
0.18 | 0.75 | 0.25 | 1 | 0 | 0.2 | 0 | 0 | 0 | 0 | 0 | 0 | 0 | 0 | 0 | 683
0.004 | 0.03 | 0.51731 | 0 | 22.383605 | 0 | 0.89 | 0 | 0 | 0 | 0 | 0 | 0 | 0 | 0.002 | 458.15
1.08 | 0.53 | 0.25 | 1.46 | 0.33 | 0.06 | 0.025 | 0 | 0 | 0.11 | 0.09 | 0 | 0 | 0 | 0 | 478
0.4 | 0.73 | 0.38 | 0.75 | 2.58 | 0.24 | 0 | 0 | 0 | 0 | 0 | 0 | 0 | 0 | 0 | 549
0.4 | 1.34 | 0.21 | 0.53 | 1.03 | 0.22 | 0 | 0 | 0 | 0 | 0.08 | 0 | 0 | 0 | 0 | 558
0.41 | 0.76 | 0.32 | 0.77 | 3.59 | 0.25 | 0 | 0 | 0 | 0 | 0 | 0 | 0 | 0 | 0 | 514
0.6 | 0.85 | 0.25 | 0.75 | 0 | 0 | 0 | 0 | 0 | 0 | 0 | 0 | 0 | 0 | 0 | 538
0 | 0 | 0 | 0 | 30.835955 | 0 | 0 | 0 | 0 | 0 | 3.037432 | 0 | 0 | 0 | 0 | 184.15
0 | 0 | 0 | 0 | 18.924091 | 0 | 0 | 0 | 0 | 0 | 0 | 0 | 2.455999 | 0 | 0 | 547.15
0.008 | 0.094 | 0 | 12.5 | 0 | 0 | 0 | 0 | 0 | 0 | 0 | 0 | 0 | 0 | 0.257 | 657.15
0.39 | 0.76 | 0.28 | 0.99 | 0.14 | 0.03 | 0.12 | 0 | 0 | 0 | 0.21 | 0 | 0 | 0 | 0.01 | 656
0.5 | 0.77 | 0 | 0.5 | 0.6 | 0.21 | 0 | 0 | 0 | 0 | 0 | 0 | 0 | 0.0016 | 0 | 561
0.2 | 1.55 | 0.26 | 0.39 | 0 | 0 | 0 | 0 | 0.005 | 0 | 0 | 0.11 | 0 | 0 | 0 | 623
0.36 | 0.52 | 0.22 | 1.58 | 1.52 | 0.27 | 0 | 0 | 0 | 0 | 0 | 0 | 0 | 0 | 0 | 598.5
0.15 | 0.41 | 0.25 | 0.9 | 3.02 | 0.15 | 0 | 0 | 0 | 0 | 0 | 0 | 0 | 0 | 0 | 688.5
0.42 | 0.67 | 0.31 | 0.72 | 2.53 | 0.48 | 0 | 0 | 0 | 0 | 0 | 0 | 0 | 0 | 0 | 560.75
0.56 | 0.32 | 0.003 | 1.48 | 0.28 | 0 | 0 | 0 | 0 | 0 | 0 | 0 | 0 | 0 | 0 | 559.261111
0.72 | 0.27 | 0.39 | 4.09 | 0 | 0 | 1.25 | 0 | 0 | 18.59 | 0 | 0 | 0 | 0 | 0 | 472
0.13 | 0.6 | 0.29 | 0.98 | 0.01 | 0.31 | 0.2 | 0 | 0.01 | 0 | 0.02 | 0 | 0 | 0 | 0 | 717
0.54 | 0.34 | 0.26 | 1.28 | 3.92 | 0.07 | 0 | 0 | 0 | 0 | 0 | 0 | 0 | 0 | 0 | 493
0.46 | 0.34 | 0.28 | 0 | 3.36 | 0 | 0 | 0 | 0 | 0 | 0 | 0 | 0 | 0 | 0 | 554.677778
0.33 | 0.86 | 1.62 | 0.81 | 1.8 | 0.4 | 0.07 | 0 | 0.04 | 0 | 0 | 0 | 0 | 0 | 0.02 | 599
0.4 | 0.74 | 0.4 | 0.75 | 0.78 | 0.03 | 0 | 0 | 0 | 0 | 0 | 0 | 0 | 0 | 0 | 573
0.056 | 0 | 0 | 0 | 10.68 | 0 | 0 | 0 | 0 | 0 | 0 | 0 | 0 | 0 | 0 | 628.3
0.62 | 0.85 | 1.9 | 0 | 0 | 0 | 0 | 0 | 0 | 0 | 0 | 0 | 0 | 0 | 0 | 525
0.004 | 0.03 | 0.075 | 0 | 22.266205 | 0 | 0 | 0 | 1.03909 | 0 | 0 | 0 | 0 | 0 | 0.002 | 447.038889
0.38 | 0.7 | 0.2 | 0 | 0 | 0 | 0 | 0 | 0 | 0 | 0 | 0 | 0 | 0 | 0 | 631
0.75 | 0.7 | 0 | 0.75 | 1.5 | 0.3 | 0 | 0 | 0 | 0 | 0 | 0 | 0 | 0 | 0 | 494
0.2 | 0.53 | 0.11 | 0.5 | 1.75 | 0.25 | 0 | 0 | 0 | 0 | 0 | 0 | 0 | 0 | 0 | 663.5
0.37 | 1.5 | 0.18 | 0 | 0 | 0.27 | 0 | 0 | 0 | 0 | 0 | 0 | 0 | 0 | 0 | 603
0.3 | 0.5 | 0.25 | 1 | 0 | 0.2 | 0 | 0 | 0 | 0 | 0 | 0 | 0 | 0 | 0 | 649
0.35 | 1.51 | 0.28 | 0 | 0 | 1.29 | 0.21 | 0 | 0 | 0 | 0.1 | 0 | 0 | 0 | 0 | 617
0.4 | 0.84 | 1.5 | 0.74 | 0 | 0.26 | 0 | 0 | 0 | 0 | 0 | 0 | 0 | 0 | 0 | 595
0.16 | 0.6 | 0.25 | 0.2 | 1.5 | 0.05 | 0 | 0 | 0 | 0 | 0 | 0 | 0 | 0 | 0 | 645
0.35 | 0.44 | 0.14 | 1.43 | 4.23 | 0.13 | 0 | 0 | 0 | 0 | 0 | 0 | 0 | 0 | 0 | 578.43
0.1 | 2 | 1.09 | 1.8 | 0 | 0.65 | 0.15 | 0 | 0 | 0 | 0 | 0 | 0 | 0 | 0 | 617
0 | 0 | 0.440194 | 0 | 19.861157 | 0 | 0 | 0 | 0 | 0 | 0 | 0 | 0 | 0 | 0 | 558.15
1.03 | 0.22 | 0.17 | 0.07 | 0.1 | 0.01 | 0 | 0 | 0 | 0 | 0.04 | 0 | 0 | 0 | 0 | 440.5
0.34 | 0.62 | 0.27 | 1.22 | 2.8 | 0.5 | 0.09 | 0 | 0 | 0 | 0 | 0 | 0 | 0 | 0 | 586
0.22 | 0.64 | 0.25 | 0.97 | 0.33 | 0.23 | 0 | 0 | 0 | 0 | 0.16 | 0 | 0 | 0 | 0 | 673
0.14 | 0.5 | 0.25 | 1.55 | 1.55 | 0 | 0 | 0 | 0 | 0 | 0 | 0 | 0 | 0 | 0 | 694
0.32 | 0.57 | 0.2 | 1.15 | 3 | 0 | 0 | 0 | 0 | 0 | 0 | 0 | 0 | 0 | 0 | 581
0 | 0 | 0 | 0 | 0 | 0 | 0 | 0 | 0 | 0 | 0 | 0 | 0 | 0 | 0.94 | 607.15
0.4 | 0.75 | 0.35 | 0 | 4.43 | 0.25 | 0 | 0 | 0 | 0 | 0 | 0 | 0 | 0 | 0 | 504
0.11 | 0.47 | 0.21 | 2.29 | 0.14 | 1.02 | 0 | 0 | 0 | 0 | 0.18 | 0 | 0 | 0 | 0 | 738
0.85 | 3.4 | 1.49 | 1.01 | 0 | 0.25 | 0 | 0.93 | 0.014 | 0 | 0.2 | 0 | 0 | 0 | 0 | 404
0.51 | 0.35 | 0.31 | 3.16 | 0 | 0 | 0 | 0 | 0 | 0 | 0 | 0 | 0 | 0 | 0 | 530.372222
0.16 | 1.15 | 0.25 | 0.95 | 0 | 0 | 0 | 0 | 0 | 0 | 0 | 0 | 0 | 0 | 0 | 663
0.46 | 0.7 | 0.25 | 0.5 | 0 | 0 | 0 | 0 | 0 | 0 | 0 | 0 | 0 | 0 | 0 | 585
1.32 | 0.28 | 0.5 | 0.22 | 0 | 0 | 0 | 0 | 0 | 3.51 | 0 | 0 | 0 | 0 | 0 | 441
0.19 | 0 | 0 | 0 | 0 | 0 | 0 | 0 | 0 | 0 | 0 | 0 | 0 | 0 | 0 | 756.025
0 | 0 | 0 | 0 | 0 | 0 | 0 | 0 | 0 | 0 | 0 | 0 | 0 | 0 | 0.82 | 597.15
0.36 | 0.78 | 0.31 | 0 | 0.73 | 0.49 | 0 | 0 | 0 | 0 | 0 | 0 | 0 | 0 | 0 | 636
0.44 | 0.58 | 0.23 | 1.26 | 1.4 | 0.11 | 0 | 0 | 0 | 0 | 0 | 0 | 0 | 0 | 0 | 573.5
0.4 | 0.8 | 0.3 | 0 | 0 | 0.26 | 0 | 0 | 0 | 0 | 0 | 0 | 0 | 0 | 0 | 602
0.24 | 0 | 0 | 0.02 | 4.97 | 4.03 | 0 | 16.02 | 0 | 0 | 0 | 0.029 | 0 | 0 | 0 | 651
0.15 | 0.67 | 0.48 | 1.2 | 0.25 | 0 | 0.31 | 0 | 0 | 0 | 0.18 | 0 | 0 | 0 | 0 | 708
0.004 | 0.03 | 0.075 | 0 | 29.55 | 0 | 0 | 0 | 0 | 0 | 0 | 0 | 0 | 0 | 0.002 | 249.816667
0.45 | 0.89 | 0 | 0.66 | 0.59 | 0.12 | 0 | 0 | 0 | 0 | 0 | 0 | 0 | 0.0015 | 0 | 573
0.55 | 0.98 | 0.22 | 1.02 | 0.01 | 0 | 0.11 | 0 | 0 | 0 | 0.07 | 0 | 0 | 0 | 0 | 544.875
0.06 | 1.97 | 0.37 | 0 | 0 | 0 | 0.45 | 0 | 0.029 | 0 | 0 | 0 | 0 | 0 | 0.009 | 712
0 | 0 | 0 | 0 | 18.822631 | 0 | 0 | 0 | 0 | 0 | 0 | 0 | 2.524636 | 0 | 0 | 544.15
0.17 | 0.6 | 0.2 | 1.55 | 2 | 0.2 | 0 | 0 | 0 | 0 | 0 | 0 | 0 | 0 | 0 | 675
0.38 | 0.57 | 0.12 | 1.22 | 4.95 | 0.29 | 0 | 0 | 0 | 0 | 0 | 0 | 0 | 0 | 0 | 533.5
1.06 | 0.97 | 0.28 | 1.05 | 0.13 | 0.03 | 0 | 0 | 0 | 1.15 | 0.25 | 0 | 0 | 0 | 0 | 518
0.4 | 0.74 | 0.31 | 0.77 | 3.56 | 0.5 | 0 | 0 | 0 | 0 | 0 | 0 | 0 | 0 | 0 | 510
0.008 | 0.094 | 0 | 12.5 | 0 | 0 | 0 | 0 | 0 | 0 | 0 | 0 | 0 | 0 | 0.596 | 601.15
0.16 | 0 | 0 | 0 | 10.68 | 0 | 0 | 0 | 0 | 0 | 0 | 0 | 0 | 0 | 0 | 580.4
0.37 | 1.49 | 0.41 | 0.77 | 0 | 0.25 | 0 | 0 | 0 | 0 | 0 | 0 | 0 | 0 | 0 | 588
0 | 0 | 0 | 0 | 19.016894 | 0 | 0 | 0 | 0 | 0 | 1.575317 | 0 | 0 | 0 | 0 | 556.15
0.38 | 0.82 | 0.34 | 0.75 | 1.46 | 0.74 | 0 | 0 | 0 | 0 | 0 | 0 | 0 | 0 | 0 | 585
0.004 | 0.03 | 0.075 | 0 | 27.2 | 0 | 0 | 0 | 0 | 0 | 0 | 0 | 0 | 0 | 0.002 | 347.038889
0.35 | 0.86 | 1.55 | 1.5 | 0.23 | 0.58 | 0.07 | 0 | 0.039 | 0 | 0 | 0 | 0 | 0 | 0.022 | 595
0.4 | 0.48 | 0.15 | 0.15 | 1.75 | 0.25 | 0 | 0 | 0 | 0 | 0 | 0 | 0 | 0 | 0 | 591
0.24 | 0.55 | 0.2 | 0.2 | 1.8 | 0.25 | 0 | 0 | 0 | 0 | 0 | 0 | 0 | 0 | 0 | 652
0.35 | 0.8 | 0.38 | 0.35 | 0 | 0.51 | 0 | 0 | 0 | 0 | 0 | 0 | 0 | 0 | 0 | 630
0.8 | 1.88 | 0 | 0 | 0 | 0 | 0 | 0 | 0 | 0 | 0 | 0 | 0 | 0 | 0 | 450
0 | 0 | 0 | 0 | 19.386007 | 0 | 0 | 0 | 0 | 0 | 0 | 0 | 0.722593 | 0 | 0 | 556.15
0.28 | 0.39 | 0.16 | 2.35 | 0.06 | 0.06 | 0.53 | 0 | 0 | 4.1 | 0 | 0 | 0 | 0 | 0 | 673
0.48 | 1.98 | 0.28 | 0 | 0 | 0 | 0 | 0 | 0 | 0 | 0 | 0 | 0 | 0 | 0 | 563
0 | 0 | 0 | 0 | 0 | 0 | 0 | 0 | 0 | 0 | 0 | 0 | 0 | 0 | 1.22 | 536.15
0.004 | 0.03 | 1.90308 | 0 | 22.071807 | 0 | 0.89 | 0 | 0 | 0 | 0 | 0 | 0 | 0 | 0.002 | 427.594444
0 | 0 | 0 | 0 | 18.772868 | 0 | 0 | 0 | 0 | 0 | 0 | 0.985148 | 0 | 0 | 0 | 564.15
0.25 | 0 | 0 | 0.02 | 4.97 | 4.03 | 0.06 | 16.01 | 0 | 0 | 0 | 0.013 | 0 | 0 | 0 | 641
0 | 0 | 0 | 0 | 0 | 0 | 0 | 0 | 0 | 0 | 0 | 0 | 0 | 0 | 0.55 | 685.15
0.004 | 0.03 | 0.075 | 0 | 22.270613 | 1.019499 | 0 | 0 | 0 | 0 | 0 | 0 | 0 | 0 | 0.002 | 427.594444
0.004 | 0.03 | 0.075 | 0 | 22.33029 | 0 | 0 | 0 | 0.754268 | 0 | 0 | 0 | 0 | 0 | 0.002 | 447.038889
1.8 | 0.04 | 0.005 | 0 | 0 | 0 | 0 | 0 | 0 | 0 | 0 | 0 | 0 | 0 | 0 | 346
0.46 | 0.34 | 0.27 | 0 | 0 | 5.4 | 0 | 0 | 0 | 0 | 0 | 0 | 0 | 0 | 0 | 560.93
0.37 | 0.77 | 0.15 | 0.98 | 0 | 0.21 | 0 | 0 | 0 | 0 | 0 | 0 | 0 | 0 | 0 | 610.927778
0.7 | 1.91 | 0.35 | 0.98 | 0 | 1.4 | 0 | 0 | 0 | 0 | 0 | 0 | 0 | 0 | 0 | 471
0 | 0 | 0 | 0 | 30.766413 | 0 | 0 | 0 | 0 | 0 | 2.179951 | 0 | 0 | 0 | 0 | 221.15
0.1 | 1.5 | 0.37 | 0 | 0 | 0 | 0.02 | 0 | 0.044 | 0 | 0 | 0 | 0 | 0 | 0 | 752
0.4 | 0 | 1.15 | 5.25 | 0 | 0 | 0 | 0 | 0 | 4.25 | 0 | 0 | 0 | 0 | 0 | 528
1.2 | 1.88 | 0 | 0 | 0 | 0 | 0 | 0 | 0 | 0 | 0 | 0 | 0 | 0 | 0 | 323
1.5 | 0 | 0 | 11.5 | 0 | 0.8 | 0.2 | 0 | 0 | 0 | 0 | 0 | 0 | 0 | 0 | 494
0.34 | 1.06 | 0.2 | 0.08 | 0.75 | 0.02 | 0 | 0 | 0 | 0 | 0 | 0 | 0 | 0 | 0 | 618.5
0.3 | 0.8 | 0.25 | 0.5 | 0.55 | 0.2 | 0 | 0 | 0 | 0 | 0 | 0 | 0 | 0 | 0 | 624
0.3 | 0.6 | 0.25 | 1.25 | 4.1 | 0.3 | 0 | 0 | 0 | 0 | 0 | 0 | 0 | 0 | 0 | 577
0.46 | 0.35 | 0.3 | 0 | 4.83 | 0 | 0 | 0 | 0 | 0 | 0 | 0 | 0 | 0 | 0 | 530.372222
0.3 | 0.51 | 0.32 | 0.07 | 3.03 | 0 | 0 | 0 | 0.032 | 0 | 0 | 0 | 0.009 | 0 | 0 | 611
0 | 1.716194 | 0 | 0 | 18.645852 | 0 | 0 | 0 | 0 | 0 | 0 | 0 | 0 | 0 | 0 | 485.15
0.09 | 0.45 | 0.4 | 12.3 | 0.18 | 0 | 0 | 0 | 0 | 0 | 0 | 0 | 0 | 0 | 0 | 598
0.3 | 0.7 | 0.2 | 0 | 0 | 0 | 0 | 0 | 0 | 0 | 0 | 0 | 0 | 0 | 0 | 666
0 | 0 | 0 | 0 | 19.267776 | 0 | 0.442946 | 0 | 0 | 0 | 0 | 0 | 0 | 0 | 0 | 579.15
0.76 | 1.04 | 1.6 | 1.31 | 0 | 0.29 | 0.1 | 0 | 0.009 | 0 | 0 | 0 | 0 | 0 | 0 | 445
1.45 | 0.04 | 0.005 | 0 | 0 | 0 | 0 | 0 | 0 | 0 | 0 | 0 | 0 | 0 | 0 | 373
0.69 | 3.47 | 1.47 | 0.97 | 0 | 0.24 | 0 | 1 | 0.03 | 0 | 0 | 0 | 0 | 0 | 0 | 383
0.12 | 0.83 | 0.3 | 0.53 | 1.11 | 0.49 | 0.03 | 0 | 0.031 | 0 | 0.3 | 0 | 0 | 0 | 0 | 699
0.75 | 0.7 | 0.33 | 0 | 0 | 0 | 0 | 0 | 0 | 0 | 0 | 0 | 0 | 0 | 0 | 510
0.78 | 1.95 | 1.49 | 0.97 | 0 | 0.24 | 0 | 1.6 | 0.99 | 0 | 0 | 0 | 0 | 0 | 0 | 423
0.49 | 0.52 | 0.17 | 1.28 | 1.5 | 0.29 | 0 | 0 | 0 | 0 | 0 | 0 | 0 | 0 | 0 | 533.5
0.004 | 0.03 | 0.075 | 0 | 22.136954 | 0 | 0 | 0 | 0 | 0 | 0 | 0 | 1.613538 | 0 | 0.002 | 422.038889
0.39 | 1.45 | 0.37 | 0 | 0 | 0.49 | 0 | 0 | 0 | 0 | 0 | 0 | 0 | 0 | 0 | 596
0 | 0 | 0 | 1.404434 | 18.76878 | 0 | 0 | 0 | 0 | 0 | 0 | 0 | 0 | 0 | 0 | 538.15
0.51 | 0.72 | 0.27 | 0.94 | 0 | 0 | 0.2 | 0 | 0 | 0 | 0 | 0 | 0 | 0 | 0 | 591
0.67 | 1.09 | 0.31 | 1.7 | 0.75 | 0.36 | 0 | 0 | 0 | 0 | 0.04 | 0 | 0 | 0 | 0 | 488
0.34 | 0.26 | 0.13 | 0.61 | 5.1 | 0.53 | 0.09 | 0 | 0 | 0 | 0 | 0 | 0 | 0 | 0 | 551
0.43 | 1.02 | 0 | 0.48 | 0.31 | 0.13 | 0 | 0 | 0 | 0 | 0 | 0 | 0 | 0.0009 | 0 | 583
0.618 | 0 | 0 | 0 | 0 | 0 | 0 | 0 | 0 | 0 | 0 | 0 | 0 | 0 | 0 | 602.6
0.4 | 0.47 | 0.023 | 0.23 | 1.76 | 0.23 | 0 | 0 | 0 | 0 | 0 | 0 | 0 | 0 | 0 | 585.927778
0.2 | 0.71 | 0.15 | 0.8 | 1.13 | 0.05 | 0 | 0 | 0 | 0 | 0 | 0 | 0 | 0 | 0 | 688.5
0.13 | 0.56 | 0.26 | 0.07 | 0.05 | 0 | 0 | 0 | 0 | 0 | 0.2 | 0 | 0 | 0 | 0 | 723
0.2 | 0.7 | 0.57 | 1.18 | 0.23 | 1.15 | 0.27 | 0 | 0 | 0 | 0 | 0 | 0 | 0 | 0 | 623
0.44 | 0.66 | 0.22 | 0.15 | 0 | 0 | 0.02 | 0 | 0 | 0 | 0 | 0 | 0 | 0 | 0 | 620.333333
0.12 | 0.45 | 0.3 | 0.85 | 0.16 | 0.6 | 0 | 0 | 0 | 0 | 0 | 0 | 0 | 0 | 0 | 738
0.12 | 0.55 | 0.68 | 2.05 | 0 | 0.5 | 0.32 | 0 | 0 | 0 | 0 | 0 | 0 | 0 | 0 | 678
0.09 | 0.59 | 0.57 | 2 | 0 | 0.56 | 0.37 | 0 | 0 | 0 | 0 | 0 | 0 | 0 | 0 | 721
0.24 | 0 | 0 | 0.02 | 4.96 | 4.03 | 0 | 15.99 | 0 | 0 | 0 | 0 | 0 | 0 | 0 | 647
0 | 0 | 0 | 0 | 19.22463 | 0 | 0 | 0 | 0 | 0 | 1.496544 | 0 | 0 | 0 | 0 | 557.15
0.43 | 0.9 | 0.23 | 0.27 | 0.23 | 0.26 | 0 | 0 | 0 | 0 | 0 | 0 | 0 | 0 | 0 | 594.261111
0.35 | 0.75 | 0.23 | 0.65 | 1.3 | 0 | 0 | 0 | 0 | 0 | 0 | 0 | 0 | 0 | 0 | 605
0.43 | 1.35 | 0.24 | 0.45 | 0.75 | 0.2 | 0 | 0 | 0 | 0 | 0 | 0 | 0 | 0 | 0 | 568
0.4 | 1.47 | 0.37 | 0 | 0 | 0.26 | 0 | 0 | 0 | 0 | 0 | 0 | 0 | 0 | 0 | 596
0.4 | 0.65 | 0.25 | 0.75 | 0.85 | 0.25 | 0 | 0 | 0 | 0 | 0 | 0 | 0 | 0 | 0 | 592
0.4 | 0.73 | 0.4 | 0.75 | 0.78 | 0.27 | 0 | 0 | 0 | 0 | 0 | 0 | 0 | 0 | 0 | 573
0.65 | 1.14 | 0.4 | 1.15 | 0 | 0 | 0.15 | 0 | 0 | 0 | 0 | 0 | 0 | 0 | 0.005 | 468.5
0.33 | 1.54 | 0.23 | 0.15 | 0.18 | 0.05 | 0 | 0 | 0 | 0 | 0 | 0 | 0 | 0 | 0 | 599.833333
0 | 0 | 0 | 0 | 0 | 0 | 0 | 0 | 0 | 0 | 0 | 0 | 0 | 0 | 0.62 | 662.15
0.4 | 1.42 | 1.51 | 0.76 | 0 | 0.26 | 0 | 0 | 0 | 0 | 0 | 0 | 0 | 0 | 0 | 564
0.41 | 0.58 | 0.28 | 1.39 | 0.15 | 0.74 | 0 | 0 | 0 | 0 | 0 | 0 | 0 | 0 | 0 | 573
0.31 | 0.49 | 0.13 | 1.33 | 4.13 | 0.12 | 0 | 0 | 0 | 0 | 0 | 0 | 0 | 0 | 0 | 587.1875
0.38 | 0.85 | 0.33 | 0.74 | 1.46 | 0.01 | 0 | 0 | 0 | 0 | 0 | 0 | 0 | 0 | 0 | 607
0.31 | 0.55 | 0.3 | 1.6 | 0 | 0.2 | 0 | 0 | 1.1 | 0 | 0 | 0 | 0 | 0 | 0 | 630
0.44 | 0.81 | 0.28 | 0.14 | 0.15 | 0.04 | 0 | 0 | 0 | 0 | 0.12 | 0 | 0 | 0 | 0 | 591
0.96 | 0.6 | 0.2 | 0 | 0 | 0 | 0 | 0 | 0 | 0 | 0 | 0 | 0 | 0 | 0 | 469
0.37 | 0.83 | 0.35 | 0.87 | 1.7 | 1.18 | 0.18 | 0 | 0 | 0 | 0 | 0 | 0 | 0 | 0 | 560
0.55 | 0.34 | 0.94 | 1.27 | 0.12 | 0.05 | 0.18 | 0 | 0 | 2.1 | 0 | 0 | 0 | 0 | 0 | 565.5
0.3 | 0.5 | 0.2 | 1.25 | 4.1 | 0 | 0 | 0 | 0 | 0 | 0 | 0 | 0 | 0 | 0 | 574
0.5 | 0.34 | 0.32 | 0 | 0 | 1.05 | 0 | 0 | 0 | 0 | 0 | 0 | 0 | 0 | 0 | 602.594444
0.4 | 1.33 | 0.36 | 0 | 0 | 0.18 | 0 | 0 | 0 | 0 | 0 | 0 | 0 | 0.003 | 0 | 589
0.4 | 1.39 | 1.37 | 0.76 | 1.34 | 0.52 | 0 | 0 | 0 | 0 | 0 | 0 | 0 | 0 | 0 | 519
0.33 | 0.86 | 1.62 | 0.81 | 1.8 | 0.4 | 0.067 | 0 | 0 | 0 | 0 | 0 | 0 | 0 | 0 | 593
0.27 | 1.36 | 0.5 | 0.58 | 0.68 | 0.34 | 0.08 | 0 | 0 | 0 | 0 | 0 | 0 | 0 | 0 | 625
0 | 0 | 0 | 0 | 18.911555 | 0 | 0 | 0 | 0 | 0 | 0 | 0.509936 | 0 | 0 | 0 | 564.15
0.4 | 0.7 | 0.2 | 0 | 0 | 0 | 0 | 0 | 0 | 0 | 0 | 0 | 0 | 0 | 0 | 629
0.2 | 0.61 | 0.23 | 1.65 | 2 | 0.19 | 0 | 0 | 0 | 0 | 0 | 0 | 0 | 0 | 0 | 663
0.18 | 0.47 | 0.27 | 0.18 | 3.33 | 0.23 | 0 | 0 | 0 | 0 | 0 | 0 | 0 | 0 | 0 | 664
0.56 | 0.67 | 0.31 | 0.76 | 1.53 | 0.24 | 0.14 | 0 | 0.01 | 0 | 0.06 | 0 | 0 | 0 | 0 | 508
0.55 | 0.78 | 1.62 | 0.77 | 0 | 0 | 0 | 0 | 0 | 0 | 0 | 0 | 0 | 0 | 0 | 547
0.14 | 0.46 | 0.23 | 2.28 | 0.21 | 1.05 | 0 | 0 | 0 | 0 | 0 | 0 | 0 | 0 | 0 | 694
0.31 | 0.32 | 0.41 | 2.36 | 0.31 | 0.22 | 0.32 | 0 | 0.013 | 8.59 | 0.16 | 0 | 0 | 0 | 0 | 673
0.4 | 0.6 | 0.25 | 0.65 | 2.55 | 0.55 | 0 | 0 | 0 | 0 | 0 | 0 | 0 | 0 | 0 | 548
0 | 0 | 0.90989 | 0 | 30.610805 | 0 | 0 | 0 | 0 | 0 | 0 | 0 | 0 | 0 | 0 | 198.15
0.4 | 0.82 | 0.35 | 0 | 0 | 0.53 | 0 | 0 | 0 | 0 | 0 | 0 | 0 | 0 | 0 | 600
0 | 0.38019 | 0 | 0 | 18.744926 | 0 | 0 | 0 | 0 | 0 | 0 | 0 | 0 | 0 | 0 | 543.15
0.0016 | 0 | 0 | 9.6 | 0 | 0 | 0 | 0 | 0 | 0 | 0 | 0 | 0 | 0 | 0 | 748.15
0.3 | 0.48 | 0.25 | 2 | 2 | 0.4 | 0 | 0 | 0 | 0 | 0 | 0 | 0 | 0 | 0 | 615
0.004 | 0.03 | 0.075 | 0 | 22.473032 | 0 | 0.119856 | 0 | 0 | 0 | 0 | 0 | 0 | 0 | 0.002 | 466.483333
0.53 | 0.24 | 2.32 | 0.32 | 0 | 0 | 0 | 0 | 0 | 0 | 0 | 0 | 0 | 0 | 0 | 588
0.36 | 0.928 | 0.46 | 0.684 | 0.687 | 0.26 | 0.07 | 0 | 0.006 | 0.06 | 0.064 | 0.002 | 0.001 | 0 | 0.002 | 613
0.013 | 0 | 0 | 0 | 8.66 | 0 | 0 | 0 | 0 | 0 | 0 | 0 | 0 | 0 | 0.0013 | 663.7
0.29 | 0.77 | 0.3 | 0.68 | 0 | 0.2 | 0 | 0 | 0 | 0 | 0 | 0 | 0 | 0 | 0 | 649.816667
0.39 | 0.55 | 0.3 | 1.6 | 0 | 0.2 | 0 | 0 | 1.1 | 0 | 0 | 0 | 0 | 0 | 0 | 598
0 | 0 | 0 | 0 | 31.230674 | 0 | 0 | 0 | 0 | 0 | 0 | 0 | 1.48099 | 0 | 0 | 189.15
0.5 | 0.8 | 0.32 | 1.04 | 0.11 | 0.24 | 0 | 0 | 0 | 0 | 0.17 | 0 | 0 | 0 | 0 | 563
0.004 | 0.03 | 0.075 | 0 | 22.123894 | 0 | 0 | 0 | 1.671583 | 0 | 0 | 0 | 0 | 0 | 0.002 | 444.261111
0.9 | 1.07 | 0.3 | 0.49 | 0 | 0 | 0 | 0 | 0 | 0.63 | 0 | 0 | 0 | 0 | 0 | 473
0.1 | 0.53 | 0.26 | 0.05 | 3.65 | 0 | 0 | 0 | 0.045 | 0 | 0.07 | 0 | 0 | 0 | 0 | 733
0.19 | 1.55 | 0.32 | 0 | 0.57 | 0 | 0.13 | 0 | 0.01 | 0 | 0 | 0 | 0 | 0 | 0.017 | 712
0 | 0 | 0 | 0 | 0 | 0 | 0 | 0 | 0 | 0 | 0 | 0 | 0 | 0 | 0.67 | 626.15
0.31 | 0.69 | 0.38 | 0.79 | 0.2 | 0.57 | 0 | 0 | 0 | 0 | 0 | 0 | 0 | 0 | 0 | 650
0.35 | 0.65 | 0.13 | 0.55 | 1.27 | 0 | 0 | 0 | 0 | 0 | 0 | 0 | 0 | 0 | 0 | 615.75
0.15 | 0.4 | 0.15 | 1.15 | 4.1 | 0 | 0 | 0 | 0 | 0 | 0 | 0 | 0 | 0 | 0 | 664
0.15 | 1.39 | 0.4 | 0 | 0 | 0.27 | 0.05 | 0 | 0.018 | 0 | 0 | 0 | 0 | 0 | 0.004 | 712
0 | 0 | 0 | 0.534149 | 18.753267 | 0 | 0 | 0 | 0 | 0 | 0 | 0 | 0 | 0 | 0 | 554.15
0.37 | 0.34 | 0.94 | 4.8 | 0 | 1.34 | 1.19 | 0 | 0 | 0 | 0 | 0 | 0 | 0 | 0 | 621
0.22 | 0.6 | 0.25 | 0 | 0 | 0.5 | 0 | 0 | 0 | 0 | 0 | 0 | 0 | 0 | 0 | 681
0 | 0 | 0 | 0 | 0 | 0 | 0 | 0 | 0 | 0 | 0 | 0 | 0 | 0 | 2.45 | 252.15
0.49 | 0.33 | 0.31 | 0 | 0 | 3.51 | 0 | 0 | 0 | 0 | 0 | 0 | 0 | 0 | 0 | 577.594444
0.12 | 0.47 | 0.31 | 2.16 | 0.16 | 0.88 | 0.17 | 0 | 0.01 | 0 | 0.05 | 0 | 0 | 0 | 0 | 651
0.16 | 1.4 | 0.25 | 0.2 | 1.5 | 0.05 | 0 | 0 | 0 | 0 | 0 | 0 | 0 | 0 | 0 | 627
0.4 | 1.37 | 1.38 | 0.75 | 1.31 | 0.73 | 0 | 0 | 0 | 0 | 0 | 0 | 0 | 0 | 0 | 520
0 | 0 | 0 | 0 | 20.05528 | 0 | 0 | 2.764965 | 0 | 0 | 0 | 0 | 0 | 0 | 0 | 593.15
0.44 | 0.8 | 0.22 | 1.04 | 0.26 | 0.04 | 0 | 0 | 0 | 0 | 0.17 | 0 | 0 | 0 | 0 | 628
0.54 | 0.85 | 1.9 | 0.1 | 0.16 | 0.02 | 0 | 0 | 0 | 0 | 0 | 0 | 0 | 0 | 0 | 561
0.004 | 0.03 | 0.075 | 0 | 22.401434 | 0 | 0 | 0 | 0 | 0 | 0 | 0 | 0.438072 | 0 | 0.002 | 463.705556
0.58 | 0.08 | 0.89 | 1.27 | 0.06 | 0.02 | 0.11 | 0 | 0 | 0 | 0.14 | 0 | 0 | 0 | 0 | 538
0.11 | 1.23 | 0.31 | 0 | 0 | 0 | 0.08 | 0 | 0 | 0 | 0 | 0 | 0 | 0 | 0.05 | 727.5
0.36 | 1.59 | 0.26 | 0 | 0 | 0 | 0 | 0 | 0 | 0 | 0 | 0 | 0 | 0 | 0 | 593
0 | 0 | 0 | 0 | 30.715046 | 0 | 0 | 1.921051 | 0 | 0 | 0 | 0 | 0 | 0 | 0 | 250.15
0.73 | 3.76 | 1.39 | 1.06 | 0 | 0.25 | 0 | 1.01 | 0 | 0 | 0 | 0 | 0 | 0 | 0 | 353
0.78 | 1.61 | 0.48 | 0 | 0 | 0 | 0.16 | 0 | 0.018 | 0 | 0.18 | 0 | 0 | 0 | 0.018 | 651
0 | 0 | 0 | 0 | 19.650652 | 0 | 0 | 2.077498 | 0 | 0 | 0 | 0 | 0 | 0 | 0 | 585.15
0.07 | 0.5 | 0.4 | 13 | 0.2 | 0 | 0 | 0 | 0 | 0 | 0 | 0 | 0 | 0 | 0 | 615
0.36 | 0.86 | 0.37 | 0 | 2.62 | 0.02 | 0 | 0 | 0 | 0 | 0 | 0 | 0 | 0 | 0 | 597
0.17 | 1.75 | 0.2 | 0 | 0 | 0 | 0 | 0 | 0.02 | 0 | 0 | 0 | 0 | 0 | 0.038 | 686
0.36 | 0.8 | 0.25 | 1 | 0 | 0.2 | 0 | 0 | 0 | 0 | 0 | 0 | 0 | 0 | 0 | 620

## Test Split
C | Mn | Si | Cr | Ni | Mo | V | Co | Al | W | Cu | Nb | Ti | B | N | Ms
0.22 | 0.52 | 0 | 0 | 5.35 | 0.27 | 0.08 | 0 | 0 | 0 | 0 | 0 | 0 | 0 | 0 | 621
0.44 | 1.64 | 0.06 | 1.64 | 1.84 | 0.4 | 0.15 | 0 | 0 | 0 | 0 | 0 | 0 | 0 | 0 | 566
0.38 | 0.81 | 0.18 | 1.54 | 0.01 | 0.63 | 0.27 | 0 | 0 | 0 | 0 | 0 | 0 | 0 | 0 | 623
0 | 0 | 0 | 0.747514 | 29.848873 | 0 | 0 | 0 | 0 | 0 | 0 | 0 | 0 | 0 | 0 | 207.15
0.17 | 0.55 | 0.2 | 0.2 | 1.8 | 0.25 | 0 | 0 | 0 | 0 | 0 | 0 | 0 | 0 | 0 | 705
0.41 | 0.86 | 0.36 | 0.33 | 0 | 0.01 | 0 | 0 | 0 | 0 | 0 | 0 | 0 | 0 | 0 | 621
0.37 | 0.68 | 0 | 0 | 3.41 | 0 | 0 | 0 | 0 | 0 | 0 | 0 | 0 | 0 | 0 | 573
0.004 | 0.03 | 0.075 | 0 | 22.485609 | 0 | 0.063959 | 0 | 0 | 0 | 0 | 0 | 0 | 0 | 0.002 | 466.483333
0.85 | 0.04 | 0.005 | 0 | 0 | 0 | 0 | 0 | 0 | 0 | 0 | 0 | 0 | 0 | 0 | 523
0.39 | 0.71 | 0.39 | 0 | 3.53 | 0.02 | 0 | 0 | 0 | 0 | 0 | 0 | 0 | 0 | 0 | 523
0.19 | 1.12 | 0.38 | 0.28 | 0.79 | 0.27 | 0 | 0 | 0 | 0 | 0.98 | 0 | 0 | 0 | 0 | 673
0.47 | 3.33 | 0.26 | 0 | 0 | 0 | 0 | 0 | 0 | 0 | 0 | 0 | 0 | 0 | 0 | 502.594444
0.64 | 0.73 | 0.82 | 1.26 | 0.05 | 0 | 0.16 | 0 | 0.006 | 0 | 0.03 | 0 | 0 | 0 | 0.012 | 469
0.32 | 1.5 | 0.18 | 0 | 0 | 0.27 | 0 | 0 | 0 | 0 | 0 | 0 | 0 | 0 | 0 | 623
0.6 | 0.75 | 1.9 | 0.25 | 0 | 0.3 | 0 | 0 | 0 | 0 | 0 | 0 | 0 | 0 | 0 | 533
0 | 0 | 0 | 0 | 30.801135 | 0 | 1.863269 | 0 | 0 | 0 | 0 | 0 | 0 | 0 | 0 | 169.15
0.41 | 0.73 | 0.42 | 0.75 | 4.54 | 0.26 | 0 | 0 | 0 | 0 | 0 | 0 | 0 | 0 | 0 | 506
0.18 | 0.93 | 0.26 | 1.11 | 1.34 | 0.11 | 0 | 0 | 0 | 0 | 0 | 0 | 0 | 0 | 0 | 673.5
0.81 | 3.49 | 1.46 | 1.04 | 0 | 0.24 | 0 | 0.97 | 0 | 0.97 | 0 | 0 | 0 | 0 | 0 | 378
0.15 | 0.77 | 0.2 | 1.27 | 4.25 | 0.45 | 0.1 | 0 | 0 | 0 | 0 | 0 | 0 | 0 | 0 | 630
0.55 | 0.9 | 1 | 0.4 | 2.75 | 0.45 | 0.11 | 0 | 0 | 0 | 0 | 0 | 0 | 0 | 0 | 543
0.13 | 0.5 | 0.2 | 0.85 | 3.4 | 0.18 | 0 | 0 | 0 | 0 | 0 | 0 | 0 | 0 | 0 | 690
0.47 | 1.04 | 0.35 | 1.2 | 0.05 | 0.05 | 0.12 | 0 | 0 | 0 | 0.16 | 0 | 0 | 0 | 0 | 564.666667
0.41 | 1.41 | 1.51 | 0 | 0 | 0.27 | 0 | 0 | 0 | 0 | 0 | 0 | 0 | 0 | 0 | 597
0.36 | 1.47 | 0.41 | 0.76 | 0 | 0.5 | 0 | 0 | 0 | 0 | 0 | 0 | 0 | 0 | 0 | 596
0.014 | 4.95 | 0 | 7.8 | 0 | 0 | 0 | 0 | 0 | 0 | 0 | 0 | 0 | 0 | 0.387 | 506.65
0.85 | 0 | 0 | 4 | 0 | 8 | 1.9 | 0 | 0 | 0 | 0 | 0 | 0 | 0 | 0 | 466
0.12 | 0.75 | 0.06 | 0.57 | 2.62 | 0.48 | 0.05 | 0 | 0.062 | 0 | 0.25 | 0 | 0 | 0 | 0 | 673
0.23 | 0.65 | 0.3 | 0.12 | 0.05 | 0.5 | 0.03 | 0 | 0.051 | 0 | 0.08 | 0 | 0 | 0 | 0 | 697
0.39 | 0.89 | 0.16 | 0.88 | 0.25 | 0 | 0 | 0 | 0 | 0 | 0 | 0 | 0 | 0 | 0 | 593.5
0 | 0 | 0 | 0 | 30.991048 | 0 | 0 | 0 | 0 | 0 | 0 | 0.490608 | 0 | 0 | 0 | 228.15
0.42 | 0.85 | 0.25 | 1.15 | 0 | 0.2 | 0 | 0 | 0 | 0 | 0 | 0 | 0 | 0 | 0 | 590
0.3 | 0.8 | 0 | 0.55 | 0.54 | 0.21 | 0 | 0 | 0 | 0 | 0 | 0 | 0 | 0 | 0 | 644
0.18 | 0.53 | 0.26 | 1 | 0 | 0.96 | 0.19 | 0 | 0 | 0 | 0 | 0 | 0 | 0 | 0 | 695
0.4 | 0 | 1.05 | 5 | 0 | 1.35 | 1.1 | 0 | 0 | 0 | 0 | 0 | 0 | 0 | 0 | 599
0.05 | 1.82 | 0.39 | 0 | 0 | 0 | 0.06 | 0 | 0.011 | 0 | 0 | 0 | 0 | 0 | 0.011 | 647
0.23 | 0.22 | 0.22 | 1.7 | 3.6 | 0.53 | 0.12 | 0 | 0 | 0 | 0 | 0 | 0 | 0 | 0 | 599
0 | 0 | 1.970487 | 0 | 19.739875 | 0 | 0 | 0 | 0 | 0 | 0 | 0 | 0 | 0 | 0 | 531.15
0.32 | 0.61 | 0.28 | 1.52 | 3.22 | 0.22 | 0.03 | 0 | 0 | 0 | 0 | 0 | 0 | 0 | 0 | 593.5
0.3 | 0.69 | 0.4 | 0.99 | 0.2 | 0.43 | 0 | 0 | 0 | 0 | 0 | 0 | 0 | 0 | 0 | 633
0.28 | 1.5 | 0.2 | 0 | 0 | 0 | 0 | 0 | 0 | 0 | 0 | 0 | 0 | 0 | 0 | 633
0.004 | 0.03 | 0.075 | 0 | 22.5 | 0 | 0 | 0 | 0 | 0 | 0 | 0 | 0 | 0 | 0.002 | 435.927778
0.11 | 0.85 | 0.31 | 0.51 | 1.3 | 0.48 | 0.03 | 0 | 0.077 | 0 | 0.27 | 0 | 0 | 0 | 0 | 752
0.28 | 1.2 | 0.2 | 0 | 0 | 0 | 0 | 0 | 0 | 0 | 0 | 0 | 0 | 0 | 0 | 643
1.02 | 0.36 | 0.33 | 1.41 | 0.2 | 0 | 0 | 0 | 0 | 0 | 0 | 0 | 0 | 0 | 0 | 416.483333
0.38 | 0.87 | 0.18 | 1.54 | 0.01 | 0.63 | 0.27 | 0 | 0 | 0 | 0 | 0 | 0 | 0 | 0 | 551
0 | 0 | 0 | 0 | 0 | 0 | 0 | 0 | 0 | 0 | 0 | 0 | 0 | 0 | 1.64 | 428.15
0.34 | 0.5 | 0.2 | 1.8 | 4 | 0.35 | 0 | 0 | 0 | 0 | 0 | 0 | 0 | 0 | 0 | 550
0.004 | 0.03 | 0.075 | 0 | 19.8 | 0 | 0 | 0 | 0 | 0 | 0 | 0 | 0 | 0 | 0.002 | 508.15
0.49 | 0.54 | 0 | 0 | 0 | 0 | 0 | 0 | 0 | 0 | 1.49 | 0 | 0 | 0 | 0 | 594
0 | 0 | 0 | 0 | 0 | 0 | 0 | 0 | 0 | 0 | 0 | 0 | 0 | 0 | 0.44 | 690.15
0.36 | 0.83 | 0.38 | 0.34 | 0 | 0.01 | 0 | 0 | 0 | 0 | 0 | 0 | 0 | 0 | 0 | 619
0.37 | 0.62 | 0.29 | 1.19 | 0.13 | 0.59 | 0.22 | 0 | 0 | 0 | 0 | 0 | 0 | 0 | 0 | 614
0.23 | 0.68 | 0.47 | 0.96 | 0 | 0.39 | 0 | 0 | 0 | 0 | 0 | 0 | 0 | 0 | 0 | 698
0.28 | 0.5 | 0.25 | 5 | 0 | 0.55 | 0 | 0 | 0 | 0 | 0 | 0 | 0 | 0 | 0 | 691
0.29 | 0.52 | 0.32 | 0.77 | 1.34 | 0.25 | 0.19 | 0 | 0 | 0 | 0 | 0 | 0 | 0 | 0 | 698
0.21 | 0.56 | 0.27 | 0 | 2.95 | 0.51 | 0 | 0 | 0 | 0 | 0 | 0 | 0 | 0 | 0 | 669
0 | 0 | 0 | 0 | 31.011244 | 2.643439 | 0 | 0 | 0 | 0 | 0 | 0 | 0 | 0 | 0 | 153.15
0.4 | 0.72 | 0.4 | 0.75 | 0.78 | 0.5 | 0 | 0 | 0 | 0 | 0 | 0 | 0 | 0 | 0 | 567
0.004 | 0.03 | 0.075 | 0 | 21.655438 | 0 | 0 | 3.753609 | 0 | 0 | 0 | 0 | 0 | 0 | 0.002 | 510.927778
0.19 | 1.37 | 0.14 | 0.2 | 0.56 | 0.31 | 0 | 0 | 0 | 0 | 0 | 0 | 0 | 0 | 0 | 676.5
1.19 | 0.31 | 0.29 | 4.54 | 0 | 5.1 | 3.29 | 12.27 | 0 | 7.92 | 0 | 0 | 0 | 0 | 0 | 483
0.96 | 0.55 | 0.32 | 0.11 | 0.08 | 0 | 0 | 0 | 0 | 0 | 0 | 0 | 0 | 0 | 0 | 463
0.46 | 0.37 | 0.27 | 0 | 0 | 0 | 0 | 0 | 0 | 4.78 | 0 | 0 | 0 | 0 | 0 | 583.15
0.36 | 0.82 | 0.35 | 0 | 1.41 | 0.74 | 0 | 0 | 0 | 0 | 0 | 0 | 0 | 0 | 0 | 607
0.42 | 0.65 | 0.3 | 1.65 | 0 | 0.33 | 0 | 0 | 1 | 0 | 0 | 0 | 0 | 0 | 0 | 590
0.8 | 0 | 0 | 4 | 0 | 0.75 | 2 | 5 | 0 | 14 | 0 | 0 | 0 | 0 | 0 | 460
0.19 | 1.2 | 0.42 | 0.08 | 0.06 | 0 | 0 | 0 | 0.001 | 0 | 0.21 | 0 | 0 | 0 | 0 | 703
0.12 | 0.57 | 0.29 | 0.47 | 1.86 | 0.18 | 0.07 | 0 | 0 | 0 | 0 | 0 | 0 | 0 | 0 | 712
0.53 | 0.62 | 0.25 | 1.23 | 0 | 0 | 0.27 | 0 | 0 | 0 | 0 | 0 | 0 | 0 | 0 | 573
0.89 | 0.29 | 0.15 | 0 | 0 | 0 | 0 | 0 | 0 | 0 | 0 | 0 | 0 | 0 | 0 | 488.705556
0.41 | 0.57 | 0 | 1.57 | 0 | 0.36 | 0 | 0 | 1.26 | 0 | 0 | 0 | 0 | 0 | 0 | 597
2.25 | 0 | 0 | 11.5 | 0 | 0.8 | 0.2 | 0 | 0 | 0 | 0 | 0 | 0 | 0 | 0 | 422
0.73 | 0.73 | 1.62 | 0.1 | 0.12 | 0 | 0.01 | 0 | 0 | 0 | 0.19 | 0 | 0 | 0 | 0 | 488
0.68 | 0.7 | 0 | 0 | 0 | 0 | 0 | 0 | 0 | 0 | 0 | 0 | 0 | 0 | 0 | 533
0.6 | 0.85 | 1.9 | 0.3 | 0 | 0.25 | 0 | 0 | 0 | 0 | 0 | 0 | 0 | 0 | 0 | 524
0.69 | 1.41 | 0.7 | 0.05 | 0.03 | 0 | 0.19 | 0 | 0.005 | 0 | 0.03 | 0 | 0 | 0 | 0.007 | 486
0 | 0 | 0 | 0 | 18.701827 | 0 | 0 | 0 | 0 | 0 | 0 | 1.930127 | 0 | 0 | 0 | 539.15
0.22 | 1.45 | 0.3 | 0.98 | 0.01 | 0.45 | 0.03 | 0 | 0.044 | 0 | 0.01 | 0 | 0 | 0 | 0 | 617
0 | 0 | 0 | 0 | 30.96407 | 0 | 0.476384 | 0 | 0 | 0 | 0 | 0 | 0 | 0 | 0 | 219.15
0.38 | 1.4 | 0.25 | 0.5 | 0.75 | 0.2 | 0 | 0 | 0 | 0 | 0 | 0 | 0 | 0 | 0 | 573
0.004 | 0.03 | 0.075 | 0 | 24.8 | 0 | 0 | 0 | 0 | 0 | 0 | 0 | 0 | 0 | 0.002 | 402.594444
0.2 | 1.2 | 0.38 | 0.06 | 0.55 | 0 | 0 | 0 | 0 | 0 | 0.91 | 0 | 0 | 0 | 0 | 668
0.26 | 1.48 | 0.28 | 0.02 | 0.08 | 0.01 | 0 | 0 | 0 | 0 | 0.14 | 0 | 0 | 0 | 0 | 673
0.38 | 1.45 | 0.36 | 0 | 0 | 0.76 | 0 | 0 | 0 | 0 | 0 | 0 | 0 | 0 | 0 | 601
0.36 | 0.8 | 0.3 | 0 | 0.75 | 0.02 | 0 | 0 | 0 | 0 | 0 | 0 | 0 | 0 | 0 | 596
1.04 | 0.33 | 0.26 | 1.53 | 0.31 | 0 | 0 | 0 | 0 | 0 | 0.2 | 0 | 0 | 0 | 0 | 463
0.6 | 0.85 | 0.25 | 0.8 | 0 | 0.3 | 0 | 0 | 0 | 0 | 0 | 0 | 0 | 0 | 0 | 522
0.1 | 0.76 | 0.22 | 0.68 | 0.85 | 0.48 | 0.07 | 0 | 0 | 0 | 0.21 | 0 | 0 | 0 | 0 | 695
0.14 | 0.45 | 0.28 | 1.11 | 4.11 | 0.24 | 0 | 0 | 0 | 0 | 0 | 0 | 0 | 0 | 0 | 663.5
0 | 0 | 0 | 0 | 19.377872 | 0 | 0.813824 | 0 | 0 | 0 | 0 | 0 | 0 | 0 | 0 | 559.15
0.3 | 0.91 | 0.31 | 0.52 | 0.61 | 0.17 | 0 | 0 | 0 | 0 | 0 | 0 | 0 | 0 | 0 | 638.705556
0.35 | 0.86 | 1.58 | 1.5 | 0.23 | 0.58 | 0.071 | 0 | 0 | 0 | 0 | 0 | 0 | 0 | 0 | 584
0.36 | 0.86 | 0.38 | 1.54 | 0 | 0.26 | 0 | 0 | 0 | 0 | 0 | 0 | 0 | 0 | 0 | 605
0.25 | 0.52 | 0.15 | 1.14 | 3.33 | 0.65 | 0.16 | 0 | 0 | 0 | 0 | 0 | 0 | 0 | 0 | 608.25
0.0168 | 0 | 0 | 0 | 19.99 | 0 | 0 | 0 | 0 | 0 | 0 | 0 | 0 | 0 | 0 | 483.9
0.56 | 0.3 | 0.75 | 0 | 0 | 0 | 0 | 0 | 0 | 0 | 0 | 0 | 0 | 0 | 0 | 593
0.41 | 0.84 | 0.35 | 0.35 | 0 | 0.49 | 0 | 0 | 0 | 0 | 0 | 0 | 0 | 0 | 0 | 609
0.27 | 0.77 | 1.39 | 1.64 | 0.2 | 0.56 | 0.07 | 0 | 0 | 0 | 0 | 0 | 0 | 0 | 0 | 621
0.33 | 0.62 | 0.21 | 0.1 | 0.89 | 0.05 | 0 | 0 | 0 | 0 | 0 | 0 | 0 | 0 | 0 | 638.25
0.16 | 0.5 | 0.31 | 1.95 | 2.02 | 0.03 | 0 | 0 | 0.03 | 0 | 0 | 0 | 0 | 0 | 0 | 725
0.36 | 0.65 | 0.25 | 1.05 | 1.05 | 0.22 | 0 | 0 | 0 | 0 | 0 | 0 | 0 | 0 | 0 | 614
0.38 | 0.56 | 0.12 | 1.21 | 3 | 0.29 | 0 | 0 | 0 | 0 | 0 | 0 | 0 | 0 | 0 | 553.5
0.38 | 0.78 | 0.29 | 0.99 | 0.14 | 0.08 | 0.06 | 0 | 0.022 | 0 | 0.2 | 0 | 0 | 0 | 0.01 | 630
0.004 | 0.03 | 0.980295 | 0 | 22.279434 | 0 | 0.89 | 0 | 0 | 0 | 0 | 0 | 0 | 0 | 0.002 | 458.15
0.1 | 0.4 | 0.2 | 0 | 4.8 | 0 | 0 | 0 | 0 | 0 | 0 | 0 | 0 | 0 | 0 | 682
0.004 | 0.03 | 0.075 | 0 | 21.28666 | 0 | 0 | 5.392621 | 0 | 0 | 0 | 0 | 0 | 0 | 0.002 | 527.594444
0.39 | 0.73 | 0.35 | 0.75 | 2.51 | 0.49 | 0 | 0 | 0 | 0 | 0 | 0 | 0 | 0 | 0 | 534
0.8 | 0 | 0 | 0 | 0 | 0 | 0 | 0 | 0 | 0 | 0 | 0 | 0 | 0 | 0 | 537.78
0.14 | 0.55 | 0.25 | 0.6 | 0 | 0.55 | 0 | 0 | 0 | 0 | 0 | 0 | 0 | 0 | 0 | 694
0.78 | 0.33 | 0.02 | 1.42 | 0.27 | 0 | 0 | 0 | 0 | 0 | 0 | 0 | 0 | 0 | 0 | 481.483333
0.67 | 1.39 | 0.75 | 0.03 | 0.32 | 0 | 0.19 | 0 | 0.002 | 0 | 0.4 | 0 | 0 | 0 | 0.01 | 473
0.4 | 0.85 | 0.2 | 1.05 | 0 | 0.3 | 0 | 0 | 0 | 0 | 0 | 0 | 0 | 0 | 0 | 628
0.33 | 1.48 | 0.18 | 0.16 | 0.26 | 0.27 | 0 | 0 | 0 | 0 | 0 | 0 | 0 | 0 | 0 | 613.5
0.3 | 0.6 | 0.25 | 2.5 | 0.3 | 0.2 | 0.18 | 0 | 0 | 0 | 0 | 0 | 0 | 0 | 0 | 630
0.4 | 1.34 | 0.21 | 0.53 | 1.03 | 0.22 | 0 | 0 | 0 | 0 | 0 | 0 | 0 | 0 | 0 | 573.5
0.42 | 0.78 | 0.24 | 0.8 | 1.79 | 0.33 | 0 | 0 | 0 | 0 | 0 | 0 | 0 | 0 | 0 | 560.927778
0.38 | 1.49 | 0.25 | 0 | 0 | 0.41 | 0 | 0 | 0 | 0 | 0 | 0 | 0 | 0 | 0 | 575.75
0.32 | 0.8 | 0.3 | 0 | 0 | 0.26 | 0 | 0 | 0 | 0 | 0 | 0 | 0 | 0 | 0 | 647
0.35 | 1.62 | 0.47 | 0.1 | 0.1 | 0.01 | 0.11 | 0 | 0.02 | 0 | 0.14 | 0 | 0 | 0 | 0 | 586
0.31 | 0.6 | 0.25 | 0.65 | 2.55 | 0.55 | 0 | 0 | 0 | 0 | 0 | 0 | 0 | 0 | 0 | 602
0.004 | 0.03 | 0.075 | 0 | 22.408127 | 0 | 0.408326 | 0 | 0 | 0 | 0 | 0 | 0 | 0 | 0.002 | 458.15
0.35 | 1.55 | 0.2 | 0 | 0 | 0.28 | 0 | 0 | 0 | 0 | 0 | 0 | 0 | 0 | 0 | 608
0.43 | 1.57 | 0.23 | 0.12 | 0.2 | 0.07 | 0 | 0 | 0 | 0 | 0 | 0 | 0 | 0 | 0 | 574
0.2 | 0.75 | 0.25 | 0.4 | 0 | 0.45 | 0 | 0 | 0 | 0 | 0 | 0 | 0 | 0 | 0 | 693
0.017 | 0.12 | 0 | 8.1 | 0 | 0 | 0 | 0 | 0 | 0 | 0 | 0 | 0 | 0 | 0.017 | 822.15
0.09 | 0.45 | 0.25 | 0.1 | 9 | 0.04 | 0 | 0 | 0.03 | 0 | 0 | 0 | 0 | 0 | 0 | 612
0.33 | 1.48 | 0.18 | 0.16 | 0.26 | 0.27 | 0 | 0 | 0 | 0 | 0.14 | 0 | 0 | 0 | 0 | 613
0.75 | 0.7 | 0.33 | 0.17 | 0.2 | 0 | 0 | 0 | 0 | 0 | 0 | 0 | 0 | 0 | 0 | 483
0.004 | 0.03 | 0.075 | 0 | 22.301517 | 0 | 0.882149 | 0 | 0 | 0 | 0 | 0 | 0 | 0 | 0.002 | 441.483333
0.545 | 0.46 | 0.26 | 1.16 | 4.12 | 0.48 | 0 | 0 | 0 | 0.8 | 0 | 0 | 0 | 0 | 0 | 473
0.24 | 0 | 0 | 0.71 | 4.97 | 2.82 | 0 | 16.08 | 0 | 0 | 0 | 0 | 0 | 0 | 0 | 669
0.44 | 1.5 | 0.2 | 0 | 0 | 0 | 0 | 0 | 0 | 0 | 0 | 0 | 0 | 0 | 0 | 573
0.086 | 0 | 0 | 0 | 10.68 | 0 | 0 | 0 | 0 | 0 | 0 | 0 | 0 | 0 | 0 | 613.5
0.38 | 1.14 | 1.05 | 0.23 | 0 | 0 | 0.02 | 0 | 0 | 0 | 0 | 0 | 0 | 0 | 0 | 607.857143
0.004 | 0.03 | 0.075 | 0 | 21.510516 | 4.397706 | 0 | 0 | 0 | 0 | 0 | 0 | 0 | 0 | 0.002 | 360.927778
0.24 | 0.9 | 0.3 | 0 | 0 | 0.23 | 0 | 0 | 0 | 0 | 0 | 0 | 0 | 0 | 0 | 681
0.78 | 0.86 | 0 | 0.49 | 0.59 | 0.21 | 0 | 0 | 0 | 0 | 0 | 0 | 0 | 0.0025 | 0 | 485
0.36 | 0.86 | 0.37 | 1.54 | 0 | 0.01 | 0 | 0 | 0 | 0 | 0 | 0 | 0 | 0 | 0 | 609
0.16 | 1.3 | 0.04 | 0 | 0 | 0 | 0 | 0 | 0.013 | 0 | 0 | 0 | 0 | 0 | 0 | 734
0.16 | 1.42 | 0.44 | 0 | 0 | 0 | 0.03 | 0 | 0.042 | 0 | 0 | 0 | 0 | 0 | 0 | 712
0.0355 | 0 | 0 | 0 | 15.13 | 0 | 0 | 0 | 0 | 0 | 0 | 0 | 0 | 0 | 0 | 566.8
0.19 | 0.9 | 0.21 | 1.08 | 1.87 | 0.18 | 0 | 0 | 0 | 0 | 0 | 0 | 0 | 0 | 0 | 683.25
0.81 | 0.41 | 0.31 | 4.11 | 0 | 4.27 | 1.51 | 5.22 | 0 | 5.46 | 0 | 0 | 0 | 0 | 0 | 450
0.12 | 0.5 | 0.2 | 0.9 | 3.25 | 0 | 0 | 0 | 0 | 0 | 0 | 0 | 0 | 0 | 0 | 672
0.2 | 1.25 | 0.25 | 1.15 | 0.15 | 0.02 | 0 | 0 | 0 | 0 | 0 | 0 | 0 | 0 | 0 | 653
1.485 | 0.8 | 0.46 | 1.24 | 0.4 | 0.55 | 0 | 0 | 0 | 0 | 0 | 0 | 0 | 0 | 0 | 423
0.4 | 0.81 | 1.48 | 0 | 0 | 0.02 | 0 | 0 | 0 | 0 | 0 | 0 | 0 | 0 | 0 | 601
0.79 | 1.94 | 1.59 | 1.33 | 0.02 | 0.3 | 0.11 | 0 | 0.013 | 0 | 0 | 0 | 0 | 0 | 0 | 393
0.39 | 0.62 | 0.23 | 1.11 | 1.44 | 0.18 | 0 | 0 | 0 | 0 | 0 | 0 | 0 | 0 | 0 | 593.25
0.39 | 1.39 | 1.48 | 0.73 | 0 | 0.77 | 0 | 0 | 0 | 0 | 0 | 0 | 0 | 0 | 0 | 564
0.1 | 0.4 | 0.2 | 0 | 5 | 0.2 | 0 | 0 | 0 | 0 | 0 | 0 | 0 | 0 | 0 | 671
0.52 | 0.7 | 0.29 | 1.09 | 1.12 | 0.43 | 0.14 | 0 | 0 | 0 | 0 | 0 | 0 | 0 | 0 | 537
0.38 | 0.72 | 0.21 | 0.49 | 1.32 | 0 | 0 | 0 | 0 | 0 | 0 | 0 | 0 | 0 | 0 | 605.372222
0 | 0 | 0 | 0 | 30.758276 | 0 | 0 | 0 | 0.348715 | 0 | 0 | 0 | 0 | 0 | 0 | 246.15
0.38 | 0.82 | 1.48 | 0.72 | 0 | 0.77 | 0 | 0 | 0 | 0 | 0 | 0 | 0 | 0 | 0 | 607
0 | 0 | 0.960459 | 0 | 19.650634 | 0 | 0 | 0 | 0 | 0 | 0 | 0 | 0 | 0 | 0 | 540.15
0.15 | 0.38 | 0.2 | 1.16 | 4.33 | 0.17 | 0 | 0 | 0 | 0 | 0 | 0 | 0 | 0 | 0 | 635
0.22 | 1.25 | 0.25 | 0.33 | 0 | 0 | 0 | 0 | 0 | 0 | 0 | 0 | 0 | 0 | 0 | 623
1 | 0.3 | 0.12 | 0.9 | 3.27 | 0.07 | 0 | 0 | 0 | 0 | 0 | 0 | 0 | 0 | 0 | 393
0.1 | 1.48 | 0.36 | 0 | 0 | 0 | 0.02 | 0 | 0.046 | 0 | 0 | 0 | 0 | 0 | 0 | 738
0.012 | 5.03 | 0 | 11.7 | 0 | 0 | 0 | 0 | 0 | 0 | 0 | 0 | 0 | 0 | 0.614 | 361.15
0.004 | 0.03 | 0.075 | 0 | 22.408127 | 0 | 0 | 0 | 0.408326 | 0 | 0 | 0 | 0 | 0 | 0.002 | 444.261111
0.56 | 0.47 | 0.18 | 1.16 | 4.25 | 0.18 | 0 | 0 | 0 | 0 | 0 | 0 | 0 | 0 | 0 | 472
0.51 | 0.25 | 3.8 | 0.32 | 0 | 0 | 0 | 0 | 0 | 0 | 0 | 0 | 0 | 0 | 0 | 585
0.54 | 0.53 | 0.36 | 1.02 | 3.14 | 0.34 | 0 | 0 | 0 | 0 | 0 | 0 | 0 | 0 | 0 | 523
0.46 | 0.85 | 0.25 | 1 | 0 | 0.2 | 0 | 0 | 0 | 0 | 0 | 0 | 0 | 0 | 0 | 579
0.35 | 0.86 | 1.55 | 1.21 | 0.21 | 0.58 | 0.06 | 0 | 0.037 | 0 | 0 | 0 | 0 | 0 | 0.021 | 595
1.1 | 0.04 | 0.005 | 0 | 0 | 0 | 0 | 0 | 0 | 0 | 0 | 0 | 0 | 0 | 0 | 448