## training-set
AT | C | Mn | Cu | Si | Ni | Cr | Mo | V | Al | W | N | Co | Ac1
980 | 0.06 | 0 | 0 | 0 | 0 | 12.8 | 0 | 0 | 0 | 0 | 0 | 0 | 820
1100 | 0.07 | 0.21 | 0 | 0.3 | 0.09 | 12.3 | 0 | 0 | 0 | 0 | 0 | 0 | 800
982 | 0.09 | 0.44 | 0 | 0.29 | 0 | 12.66 | 0 | 0 | 0 | 0 | 0 | 0 | 800
980 | 0.1 | 0 | 0 | 0 | 0 | 12.4 | 0 | 0 | 0 | 0 | 0 | 0 | 925
1000 | 0.11 | 0.49 | 0 | 0.45 | 0.13 | 12 | 0.02 | 0.02 | 0 | 0 | 0 | 0 | 820
980 | 0.11 | 0.62 | 0 | 0.31 | 0.15 | 13.24 | 0.02 | 0 | 0 | 0 | 0 | 0 | 790
980 | 0.11 | 0.44 | 0 | 0.37 | 0.16 | 12.18 | 0.02 | 0 | 0 | 0 | 0 | 0 | 790
980 | 0.12 | 0 | 0 | 0 | 0 | 12.3 | 0 | 0 | 0 | 0 | 0 | 0 | 800
980 | 0.13 | 0.33 | 0 | 0.52 | 0.12 | 12.5 | 0 | 0 | 0 | 0 | 0 | 0 | 800
1100 | 0.13 | 0.33 | 0 | 0.52 | 0.12 | 12.5 | 0 | 0 | 0 | 0 | 0 | 0 | 800
960 | 0.24 | 0.27 | 0 | 0.37 | 0.32 | 13.32 | 0.06 | 0 | 0 | 0 | 0 | 0 | 820
980 | 0.25 | 0.29 | 0 | 0.37 | 0.13 | 13.4 | 0 | 0 | 0 | 0 | 0 | 0 | 780
1250 | 0.25 | 0.29 | 0 | 0.37 | 0.13 | 13.4 | 0 | 0 | 0 | 0 | 0 | 0 | 800
1000 | 0.29 | 0.4 | 0 | 0.85 | 0.18 | 13.32 | 0.1 | 0 | 0 | 0 | 0 | 0 | 830
1050 | 0.44 | 0.2 | 0.09 | 0.3 | 0.31 | 13.12 | 0.01 | 0.02 | 0 | 0 | 0 | 0 | 790
980 | 0.45 | 0.4 | 0 | 0.32 | 0.12 | 13.8 | 0 | 0 | 0 | 0 | 0 | 0 | 800
1090 | 0.09 | 0.4 | 0 | 0.33 | 0.34 | 17.2 | 0 | 0 | 0 | 0 | 0.03 | 0 | 875
870 | 0.62 | 0.3 | 0 | 0.17 | 0 | 16.59 | 0 | 0 | 0 | 0 | 0 | 0 | 810
870 | 0.93 | 0.49 | 0 | 0.43 | 0 | 18.4 | 0.55 | 0 | 0 | 0 | 0 | 0 | 810
1260 | 0.17 | 0.56 | 0 | 0.56 | 0.35 | 20.96 | 0 | 0 | 0 | 0 | 0.17 | 0 | 925
1260 | 0.24 | 0.46 | 0 | 0.42 | 0.26 | 24.85 | 0 | 0 | 0 | 0 | 0 | 0 | 1050
950 | 0.12 | 0.34 | 0 | 0.24 | 1.77 | 11.3 | 0.43 | 0.27 | 0 | 1.6 | 0 | 0 | 750
1020 | 0.22 | 0.52 | 0 | 0.35 | 0.59 | 12 | 1.35 | 0.31 | 0 | 0.31 | 0 | 0 | 835
982 | 0.11 | 44 | 0 | 0.37 | 0.16 | 12.18 | 0 | 0 | 0 | 0 | 0 | 0 | 791
1000 | 0.42 | 0.16 | 0.08 | 0.44 | 0.27 | 13.4 | 0 | 0 | 0 | 0 | 0 | 0 | 826
1000 | 0.11 | 0.49 | 0.07 | 0.45 | 0.13 | 12 | 0.02 | 0.02 | 0 | 0.06 | 0 | 0 | 822
1000 | 0.3 | 0.48 | 0.07 | 2.2 | 0.12 | 10.5 | 1 | 0.012 | 0 | 0 | 0 | 0 | 868
1000 | 0.11 | 0.49 | 0 | 0.1 | 0.48 | 12.8 | 0 | 0 | 0 | 0 | 0 | 0.45 | 786
1000 | 0.12 | 0.49 | 0 | 0.09 | 0.46 | 12.5 | 0 | 0 | 0 | 0 | 0 | 0.99 | 743
1000 | 0.13 | 0.52 | 0 | 0.22 | 0.48 | 12.8 | 0 | 0 | 0 | 0 | 0 | 4.9 | 747
1000 | 0.13 | 0.49 | 0 | 0.15 | 0.51 | 12.4 | 0 | 0 | 0 | 0 | 0 | 8 | 730
1000 | 0.1 | 0.48 | 0 | 0.55 | 0.51 | 13.1 | 0 | 0 | 0 | 0 | 0 | 11.9 | 667
1000 | 0.13 | 0.42 | 0 | 0.33 | 0.49 | 13.5 | 0 | 0 | 0 | 0 | 0 | 0 | 640

## validating-set
AT | C | Mn | Cu | Si | Ni | Cr | Mo | V | Al | W | N | Co | Ac1
900 | 0.08 | 0.43 | 0 | 0.22 | 0.35 | 11.28 | 0.05 | 0 | 0 | 0 | 0 | 0 | 760
980 | 0.12 | 0.79 | 0 | 0.74 | 0.25 | 12.82 | 0.05 | 0 | 0 | 0 | 0.037 | 0 | 0
1000 | 0.13 | 0.5 | 0 | 0.45 | 0.52 | 13.2 | 0 | 0 | 0 | 0 | 0 | 1.87 | 754
980 | 0.44 | 0.2 | 0.09 | 0.3 | 0.31 | 13.12 | 0.01 | 0.02 | 0 | 0 | 0 | 0 | 790
1070 | 0.12 | 0.34 | 0 | 0.24 | 1.77 | 11.3 | 0.43 | 0.27 | 0 | 1.6 | 0 | 0 | 750